## Performance Summary
Date | Anode | Cathode | Label | Brand | Notes | File Name |  | Total (g) | Active mass (g) | 1st Cycle Charge (mAh) | 1st Cycle Discharge (mAh) | FCE (%) | Charging Capacity (mAh/g) | Discharge capacity (mAh/g) | Discharge Energy (mWh) | Discharge Energy Density (Wh/kg) | Cycling number | TEMP (oC) | 2nd cycle charge (mAh) | 2nd cycle discharge (mAh) | 50th cycle charge (mAh) | 50th cycle discharge (mAh) | 100 cycle charge (mAh) | 100 cycle discharge (mAh) | 150 cycle charge (mAh) | 150 cycle discharge (mAh) | 200 cycle charge (mAh) | 200 cycle discharge (mAh) | Capacity Retention (Cycles 2 - 50) | Capacity Retention (Cycles 2 - 100) | Capacity Retention (Cycles 2 - 150) | Capacity Retention (Cycles 2 - 200)
2020-11-13 | Graphite | LCO | PNE-LCO-039 |  |  | 2-3-409 |  | 0.0292 | 0.02052 | 3.261 | 2.881 | 88.358 | 158.9181 | 140.3996 | 10.922352 | 532.2784 | 79
2020-11-13 | Graphite | LCO | PNE-LCO-039 |  |  | 2-4-407 |  | 0.0232 | 0.01512 | 2.498 | 2.147 | 85.949 | 165.2116 | 141.9974 | 8.026319 | 530.8412 | 7
2020-11-16 | Graphite | LCO | PNE-LCO-039 |  |  | 2-5-406 |  | 0.0261 | 0.01773 | 2.648 | 2.32 | 87.615 | 149.3514 | 130.8517 | 8.775064 | 494.9275 | 2
2020-11-16 | Graphite | LCO | PNE-LCO-039 |  |  | 2-6-406 |  | 0.0278 | 0.01926 | 2.92 | 2.637 | 90.314 | 151.6096 | 136.9159 | 9.979062 | 518.1237 | 188
2020-11-17 | Graphite | LCO | LCO-old |  | LCO (old) | 0 | 3-1-408 | 0.0264 | 0.018 |  |  |  | 0 | 0 |  | 0
2020-11-17 | Graphite | LCO | LCO-old |  | LCO (old) | 3-2-408 |  | 0.0257 | 0.01737 | 2.773 | 2.52 | 90.893 | 159.6431 | 145.0777 | 8.863865 | 510.2974
2020-11-17 | Graphite | LCO | PNE-LCO-039 |  |  | 3-3-406 |  | 0.0277 | 0.01917 | 3.249 | 2.829 | 87.069 | 169.4836 | 147.5743 | 10.775205 | 562.0869 | 21
2020-11-17 | Graphite | LCO | PNE-LCO-039 |  |  | 3-4-406 |  | 0.0257 | 0.01737 | 2.433 | 1.977 | 81.276 | 140.0691 | 113.8169 | 7.498984 | 431.7204 | 7
2020-11-23 | Graphite | LCO | PNE-LCO-039 |  |  | 3-7-406 |  | 0.0274 | 0.0189 | 3.287 | 2.905 | 88.369 | 173.9153 | 153.7037 | 11.129103 | 588.8414 | 121
2020-11-23 | Graphite | LCO | PNE-LCO-039 |  |  | 3-8-407 |  | 0.029 | 0.02034 | 3.028 | 2.307 | 76.201 | 148.8692 | 113.4218 | 8.78258 | 431.7886 | 2
2021-01-07 | Graphite | LCO | PNE-LCO-076-1 | Apple | old membrane | 3-6-476 |  | 0.0218 | 0.01386 | 1.987 | 1.605 | 80.774 | 143.3622 | 115.8009 | 5.976483 | 431.2037
2021-01-07 | Graphite | LCO | PNE-LCO-076-1 | Apple | old membrane | 3-7-476 |  | 0.0266 | 0.01818 | 2.714 | 2.341 | 86.253 | 149.2849 | 128.7679 | 8.801353 | 484.1228
2021-01-07 | Graphite | LCO | PNE-LCO-076-1 | Apple | old membrane | 3-8-476 |  | 0.0271 | 0.01863 | 2.715 | 2.393 | 88.171 | 145.7327 | 128.4487 | 9.028013 | 484.5954
2021-01-13 | Graphite | LCO | MTI LCO | MTI |  | 4-1-477 |  | 0.0265 | 0.01809 | 2.614 | 2.29 | 87.604 | 144.4997 | 126.5893 | 8.521747 | 471.075
2021-01-13 | Graphite | LCO | MTI LCO | MTI |  | 4-2-477 |  | 0.0265 | 0.01809 | 2.951 | 2.668 | 90.407 | 163.1288 | 147.4848 | 10.162748 | 561.7882
2021-01-13 | Graphite | LCO | PNE-LCO-081A | Dell |  | 0 | 4-3-476 | 0.0229 | 0.01485 |  |  |  | 0 | 0 |  | 0
2021-01-13 | Graphite | LCO | PNE-LCO-081A | Dell |  | 4-4-476 |  | 0.0239 | 0.01575 | 1.995 | 1.356 | 67.693 | 126.6667 | 86.09524 | 5.090183 | 323.1862
2021-01-26 | Graphite | LCO | PNE-LCO-087 | Apple |  | 2-1-481 |  | 0.0254 | 0.0171 | 2.374 | 1.927 | 81.163 | 138.8304 | 112.6901 | 7.277 | 425.5556
2021-01-26 | Graphite | LCO | PNE-LCO-087 | Apple |  | 2-2-478 |  | 0.024 | 0.01584 | 2.255 | 1.925 | 85.346 | 142.3611 | 121.5278 | 7.26 | 458.3333
2021-01-28 | Graphite | LCO | PNE-LCO-087 | Apple |  | 2-1-482 |  | 0.0238 | 0.01566 | 2.162 | 1.869 | 86.416 | 138.0587 | 119.3487 | 7.0434 | 449.7701
2021-01-29 | Graphite | LCO | PNE-LCO-089A |  | labelled 88A in software | 1-7-483 |  | 0.0251 | 0.01683 | 2.699 | 2.341 | 86.759 | 160.3684 | 139.0969 | 8.88 | 527.6292
2021-01-29 | Graphite | LCO | PNE-LCO-089A |  |  | 2-2-483 |  | 0.0264 | 0.018 | 2.932 | 2.504 | 85.413 | 162.8889 | 139.1111 | 9.52 | 528.8889
2021-01-29 | Graphite | LCO | PNE-LCO-089B |  |  | 3-3-484 |  | 0.0262 | 0.01782 | 2.964 | 2.498 | 84.284 | 166.33 | 140.1796 | 9.339 | 524.0741
2021-01-29 | Graphite | LCO | PNE-LCO-089B |  |  | 3-4-483 |  | 0.0258 | 0.01746 | 2.89 | 2.475 | 85.637 | 165.5212 | 141.7526 | 9.29 | 532.0733
2021-01-31 | Graphite | LCO | PNE-LCO-089A |  | forgot to start, re"crimped" and restarted | 6-1-484 |  | 0.0267 | 0.01827 | 2.869 | 2.549 | 88.873 | 157.0334 | 139.5183 | 9.740777 | 533.1569
2021-01-31 | Graphite | LCO | PNE-LCO-089A |  |  | 6-2-484 |  | 0.0246 | 0.01638 | 2.59 | 2.289 | 88.366 | 158.1197 | 139.7436 | 8.7377 | 533.4371
2021-01-31 | Graphite | LCO | PNE-LCO-089B |  |  | 6-3-484 |  | 0.0255 | 0.01719 | 2.909 | 2.367 | 81.367 | 169.2263 | 137.6963 | 8.97 | 521.815
2021-01-31 | Graphite | LCO | PNE-LCO-089B |  |  | 6-4-484 |  | 0.0242 | 0.01602 | 2.754 | 2.175 | 78.976 | 171.9101 | 135.7678 | 8.237 | 514.1698
2021-02-04 | Lithium | LCO | PNE-LCO-093 |  | 4%, 800 C, 10 h | 2-7-484 |  | 0.0269 | 0.01845 | 2.996 | 2.695 | 89.982 | 162.3848 | 146.0705 | 10.624 | 575.8266
2021-02-05 | Lithium | LCO | MTI LCO |  |  | 1-8-485 |  | 0.0261 | 0.01773 | 2.966 | 2.659 | 89.637 | 167.2871 | 149.9718 | 10.4498 | 589.3852
2021-02-05 | Lithium | LCO | PNE-LCO-089A |  |  | 3-1-484 |  | 0.0228 | 0.01476 | 2.317 | 1.943 | 83.836 | 156.9783 | 131.6396 | 7.58 | 513.5501
2021-02-05 | Lithium | LCO | PNE-LCO-089B |  |  | 3-8-484 |  | 0.027 | 0.01854 | 2.942 | 2.543 | 86.461 | 158.6839 | 137.1629 | 9.866 | 532.1467
2021-02-05 | Lithium | LCO | PNE-LCO-093 |  | 4%, 800 C, 10 h | 5-2-483 |  | 0.0224 | 0.0144 | 2.338 | 1.95 | 83.42 | 162.3611 | 135.4167 | 7.639 | 530.4861
2021-02-06 | Lithium | LCO | PNE-LCO-089A |  |  | 3-1-488 |  | 0.0244 | 0.0162 | 2.424 | 2.178 | 89.873 | 149.6296 | 134.4444 |  | 0
2021-02-06 | Lithium | LCO | PNE-LCO-089B |  |  | 3-8-488 |  | 0.0269 | 0.01845 | 2.907 | 2.559 | 88.01 | 157.561 | 138.6992 | 9.96 | 539.8374
2021-02-06 | Lithium | LCO | PNE-LCO-093 |  | 4%, 800 C, 10 h | 5-2-488 |  | 0.0232 | 0.01512 | 2.342 | 2.071 | 88.396 | 154.8942 | 136.9709 | 8.06 | 533.0688
2021-02-08 | Lithium | LCO | PNE-LCO-097 | Apple | 4%, 810 C, 10 h | 2-6-490 |  | 0.0256 | 0.01728 | 2.701 | 2.382 | 88.198 | 156.3079 | 137.8472 | 9.25 | 535.3009
2021-02-08 | Lithium | LCO | PNE-LCO-097 | Apple | 4%, 810 C, 10 h | 6-5-488 |  | 0.0264 | 0.018 | 2.974 | 2.481 | 83.412 | 165.2222 | 137.8333 | 9.6688 | 537.1556
2021-02-08 | Lithium | LCO | PNE-LCO-098 | Apple | 4%, 805 C, 5 h | 2-7-488 |  | 0.0213 | 0.01341 | 2.094 | 1.841 | 87.911 | 156.1521 | 137.2856 | 7.22 | 538.4042
2021-02-08 | Lithium | LCO | PNE-LCO-098 | Apple | 4%, 805 C, 5 h | 6-6-488 |  | 0.0236 | 0.01548 | 2.649 | 2.078 | 78.438 | 171.124 | 134.2377 | 8.169 | 527.7132
2021-02-08 | Lithium | LCO | PNE-LCO-099 | Apple | 7%, 805 C, 5 h | 2-8-488 |  | 0.0223 | 0.01431 | 2.349 | 1.972 | 83.923 | 164.1509 | 137.8057 | 7.7 | 538.0853
2021-02-08 | Lithium | LCO | PNE-LCO-099 | Apple | 7%, 805 C, 5 h | 6-7-489 |  | 0.0258 | 0.01746 | 2.845 | 2.408 | 84.644 | 162.9439 | 137.9152 | 9.305 | 532.9324
2021-02-08 | Lithium | LCO | PNE-LCO-096 | Apple | 5%, 810 C, 10 h | 3-1-489 |  | 0.0156 | 0.00828 | 1.329 | 1.059 | 79.674 | 160.5072 | 127.8986 | 4.13 | 498.7923
2021-02-08 | Lithium | LCO | PNE-LCO-096 | Apple | 5%, 810 C, 10 h | 5-2-489 |  | 0.019 | 0.01134 | 1.87 | 1.589 | 84.973 | 164.903 | 140.1235 | 6.23612 | 549.9224
2021-02-10 | Lithium | LCO | PNE-LCO-097 | Apple | 4%, 810 C, 10 h | 2-6-491 |  | 0.0263 | 0.01791 | 2.241 | 1.923 | 85.823 | 125.1256 | 107.3702 | 7.56 | 422.1106
2021-02-10 | Lithium | LCO | PNE-LCO-098 | Apple | 4%, 805 C, 5 h | 2-7-489 |  | 0.0221 | 0.01413 | 2.734 | 2.511 | 91.822 | 193.489 | 177.707 | 9.85 | 697.0984
2021-02-10 | Lithium | LCO | PNE-LCO-099 | Apple | 7%, 805 C, 5 h | 2-8-489 |  | 0.0237 | 0.01557 | 2.501 | 2.117 | 84.636 | 160.6294 | 135.9666 | 8.26 | 530.5074
2021-02-10 | Lithium | LCO | PNE-LCO-096 | Apple | 5%, 810 C, 10 h | 3-1-490 |  | 0.0151 | 0.00783 | 1.655 | 1.061 | 64.107 | 211.3665 | 135.5045 | 4.139 | 528.6079
2021-02-11 | Lithium | LCO | PNE-LCO-097 | Apple | 1 thick spacer, 1 thin | 1-1-488 |  | 0.0284 | 0.0198 | 3.411 | 2.685 | 78.011 | 172.2727 | 135.6061 | 10.484 | 529.4949
2021-02-11 | Lithium | LCO | PNE-LCO-098 | Apple | 1 thick spacer, 1 thin | 1-2-488 |  | 0.0236 | 0.01548 | 2.456 | 2.142 | 87.225 | 158.6563 | 138.3721 | 8.419 | 543.863
2021-02-11 | Lithium | LCO | PNE-LCO-099 | Apple | 1 thick spacer, 1 thin | 2-3-489 |  | 0.0268 | 0.01836 | 3.022 | 2.532 | 83.767 | 164.5969 | 137.9085 | 9.868 | 537.4728
2021-02-12 | Lithium | LCO | PNE-LCO-098 | Apple | thin spacer bottom, thick spacer top | 1-3-488 |  | 0.0231 | 0.01503 | 2.377 | 2.075 | 87.291 | 158.1504 | 138.0572 | 8.15 | 542.2488 |  |  | 0.03571429
2021-02-12 | Lithium | LCO | PNE-LCO-098 | Apple | thin spacer bottom, thick spacer top | 1-4-488 |  | 0.0249 | 0.01665 | 2.616 | 2.287 | 87.442 | 157.1171 | 137.3574 | 8.98 | 539.3393
2021-02-12 | Lithium | LCO | PNE-LCO-106 | Apple | thin spacer bottom, thick spacer top | 2-2-490 |  | 0.0236 | 0.01548 | 2.368 | 2.145 | 90.598 | 152.9716 | 138.5659 | 8.407 | 543.0879
2021-02-12 | Lithium | LCO | PNE-LCO-106 | Apple | thin spacer bottom, thick spacer top | 3-1-491 |  | 0.0216 | 0.01368 | 2.109 | 1.909 | 90.489 | 154.1667 | 139.5468 | 7.48 | 546.7836
2021-02-15 | Lithium | LCO | PNE-LCO-110 | Apple | thin spacer bottom, thick spacer top | 1-1-492 |  | 0.0251 | 0.01683 | 3.422 | 0 | 0 | 203.3274 | 0 | 0 | 0
2021-02-15 | Lithium | LCO | PNE-LCO-110 | Apple | thin spacer bottom, thick spacer top | 1-2-492 |  | 0.0237 | 0.01557 | 2.512 | 2.102 | 83.661 | 161.3359 | 135.0032 | 8.207985 | 527.1667
2021-02-16 | Lithium | LCO | PNE-LCO-110 | Apple | thin spacer bottom, thick spacer top | 1-1-493 |  | 0.0242 | 0.01602 | 2.589 | 2.148 | 82.918 | 161.6105 | 134.0824 | 8.36 | 521.8477
2021-02-17 | Lithium | LCO | PNE-LCO-110 | Apple | thin spacer bottom, thick spacer top | 2-1-493 |  | 0.0259 | 0.01755 | 2.831 | 2.321 | 81.992 | 161.3105 | 132.2507 | 9.03 | 514.5299
2021-02-17 | Lithium | LCO | PNE-LCO-110 | Apple | thin spacer bottom, thick spacer top | 4-1-492 |  | 0.0257 | 0.01737 | 2.8 | 2.325 | 83.038 | 161.1975 | 133.8515 | 9.05 | 521.0132
2021-02-20 | Lithium | LCO | PNE-LCO-110 | Apple | thin spacer bottom, thick spacer top | 1-1-494 |  | 0.0216 | 0.01368 | 2.456 | 1.99 | 81.037 | 179.5322 | 145.4678 | 7.75 | 566.5205
2021-02-20 | Lithium | LCO | PNE-LCO-110 | Apple | thin spacer bottom, thick spacer top | 1-8-492 |  | 0.023 | 0.01494 | 2.808 | 2.345 | 83.502 | 187.9518 | 156.9612 | 9.15 | 612.4498
2021-04-02 | Lithium | LCO | PNE-LCO-123 | Apple | thin spacer bottom, thick spacer top | 2-1-507 |  | 0.0231 | 0.01503 | 1.421 | 1.174 | 82.625 | 94.54424 | 78.11045 | 4.59 | 305.3892
2021-04-02 | Lithium | LCO | PNE-LCO-123 | Apple | thin spacer bottom, thick spacer top | 2-7-506 |  | 0.0203 | 0.01251 | 1.197 | 0.911 | 82.755 | 95.68345 | 72.82174 | 3.88 | 310.1519
2021-04-02 | Lithium | LCO | PNE-LCO-123 | Apple | thin spacer bottom, thick spacer top | 3-1-506 |  | 0.0222 | 0.01422 | 1.414 | 1.124 | 79.517 | 99.43741 | 79.0436 | 4.4 | 309.4233
2021-04-02 | Lithium | LCO | PNE-LCO-123 | Apple | thin spacer bottom, thick spacer top | 3-3-506 |  | 0.0225 | 0.01449 | 1.371 | 1.153 | 84.134 | 94.61698 | 79.57212 | 4.544 | 313.5956
2021-05-07 | Lithium | LCO | PNE-LCO-129 | Apple | thin spacer bottom, thick spacer top | 2-6-513 |  | 0.0239 | 0.01575 | 2.388 | 1.966 | 82.338 | 151.619 | 124.8254 | 7.71 | 489.5238
2021-05-07 | Lithium | LCO | PNE-LCO-129 | Apple | thin spacer bottom, thick spacer top | 2-7-513 |  | 0.0245 | 0.01629 | 2.537 | 2.017 | 79.478 | 155.7397 | 123.8183 |  | 0
2021-05-07 | Lithium | LCO | PNE-LCO-129 | Apple | thin spacer bottom, thick spacer top | 2-8-513 |  | 0.0199 | 0.01215 |  |  |  | 0 | 0 |  | 0
2021-05-13 | Lithium | LCO | PNE-LCO-130 | Apple | thin spacer bottom, thick spacer top | 3-1-513 |  | 0.0233 | 0.01521 | 2.404 | 1.964 | 81.7 | 158.0539 | 129.1256 |  | 0
2021-05-13 | Lithium | LCO | PNE-LCO-130 | Apple | thin spacer bottom, thick spacer top | 3-2-513 |  | 0.0237 | 0.01557 | 3.732 | 1.952 | 52.302 | 239.6917 | 125.3693 |  | 0
2021-05-13 | Lithium | LCO | PNE-LCO-130 | Apple | thin spacer bottom, thick spacer top | 3-3-513 |  | 0.0237 | 0.01557 |  |  |  | 0 | 0 |  | 0 |  |  | failed
2021-05-14 | Lithium | LCO | PNE-LCO-130 | Apple | thin spacer bottom, thick spacer top | 5-5-513 |  | 0.0252 | 0.01692 | 3.579 | 2.052 | 57.349 | 211.5248 | 121.2766 |  | 0
2021-05-14 | Lithium | LCO | PNE-LCO-130 | Apple | thin spacer bottom, thick spacer top | 5-6-513 |  | 0.0234 | 0.0153 | 2.398 | 2.002 | 83.494 | 156.732 | 130.8497 |  | 0
2021-05-14 | Lithium | LCO | PNE-LCO-132 | Apple | thin spacer bottom, thick spacer top | 0 | 1-4-514 | 0.0205 | 0.01269 |  |  |  | 0 | 0 |  | 0
2021-05-14 | Lithium | LCO | PNE-LCO-132 | Apple | thin spacer bottom, thick spacer top | 1-8-513 | 1-5-514, 1-8-513 | 0.0188 | 0.01116 | 1.704 | 1.549 | 90.927 | 152.6882 | 138.7993 | 6.12 | 548.3871
2021-05-14 | Lithium | LCO | PNE-LCO-132 | Apple | thin spacer bottom, thick spacer top | 0 | 1-6-514 | 0.0218 | 0.01386 |  |  |  | 0 | 0 |  | 0
2021-05-17 | Lithium | LCO | PNE-LCO-132 | Apple | thin spacer bottom, thick spacer top | 0 | 1-6-515 | 0.0196 | 0.01188 |  |  |  | 0 | 0 |  | 0
2021-05-17 | Lithium | LCO | PNE-LCO-132 | Apple | thin spacer bottom, thick spacer top | 1-7-513 |  | 0.0202 | 0.01242 | 1.956 | 1.724 | 88.147 | 157.4879 | 138.8084 | 6.79 | 546.6989
2021-05-19 | Lithium | LCO | PNE-LCO-133 | Apple | thin spacer bottom, thick spacer top | 0 | 2-1-514 | 0.0225 | 0.01449 |  |  |  | 0 | 0 |  | 0
2021-05-19 | Lithium | LCO | PNE-LCO-133 | Apple | thin spacer bottom, thick spacer top | 2-2-514 | 2-2-514 | 0.0215 | 0.01359 | 2.216 | 1.878 | 84.754 | 163.0611 | 138.1898 | 7.43 | 546.7255
2021-05-19 | Lithium | LCO | PNE-LCO-134 | Apple | thin spacer bottom, thick spacer top | 2-3-514 | 2-3-514 | 0.022 | 0.01404 | 2.076 | 1.653 | 79.648 | 147.8632 | 117.735 | 6.45 | 459.4017
2021-05-19 | Lithium | LCO | PNE-LCO-134 | Apple | thin spacer bottom, thick spacer top | 2-4-515 |  | 0.0233 | 0.01521 | 2.711 | 1.812 | 66.833 | 178.238 | 119.1321 | 7.06 | 464.1683
2021-05-20 | Lithium | LCO | PNE-LCO-133 | Apple | thin spacer bottom, thick spacer top | 0 | 2-6-514 | 0.0218 | 0.01386 |  |  |  | 0 | 0 |  | 0
2021-05-20 | Lithium | LCO | PNE-LCO-133 | Apple | thin spacer bottom, thick spacer top | 2-7-514 |  | 0.0225 | 0.01449 | 2.306 | 1.969 | 85.373 | 159.1442 | 135.8868 | 7.77 | 536.2319
2021-05-20 | Lithium | LCO | PNE-LCO-134 | Apple | thin spacer bottom, thick spacer top | 2-8-514 |  | 0.0218 | 0.01386 | 2.38 | 1.68 | 70.577 | 171.7172 | 121.2121 | 6.58 | 474.7475
2021-05-20 | Lithium | LCO | PNE-LCO-134 | Apple | thin spacer bottom, thick spacer top | 3-8-514 |  | 0.0227 | 0.01467 | 2.313 | 1.784 | 77.094 | 157.6687 | 121.6087 | 6.99 | 476.4826
2021-05-24 | Lithium | LCO | PNE-LCO-133 | Apple | thin spacer bottom, thick spacer top. Dried at 130 C | 0 | 3-3-514 | 0.0226 | 0.01458 |  |  |  | 0 | 0 |  | 0
2021-05-24 | Lithium | LCO | PNE-LCO-133 | Apple | thin spacer bottom, thick spacer top. Dried at 130 C | 0 | 3-4-514 | 0.0244 | 0.0162 |  |  |  | 0 | 0 |  | 0
2021-05-24 | Lithium | LCO | PNE-LCO-134 | Apple | thin spacer bottom, thick spacer top. Dried at 130 C | 0 | 3-5-514 | 0.0205 | 0.01269 |  |  |  | 0 | 0 |  | 0
2021-05-24 | Lithium | LCO | PNE-LCO-134 | Apple | thin spacer bottom, thick spacer top. Dried at 130 C | 3-7-514 |  | 0.0221 | 0.01413 | 2.568 | 1.713 | 66.711 | 181.741 | 121.2314 | 6.7 | 474.1684
2021-05-26 | Lithium | LCO | PNE-LCO-133 | Apple | thin spacer bottom, thick spacer top. Dried at 130 C | 4-3-513 |  | 0.0199 | 0.01215 | 2.124 | 1.644 | 77.422 | 174.8148 | 135.3086 | 6.5 | 534.9794
2021-05-26 | Lithium | LCO | PNE-LCO-134 | Apple | thin spacer bottom, thick spacer top. Dried at 130 C | 4-4-513 |  | 0.019 | 0.01134 | 1.809 | 1.35 | 74.661 | 159.5238 | 119.0476 | 5.3 | 467.3721
2021-05-27 | Lithium | LCO | PNE-LCO-135 | Apple | One thick spacer | 3-3-516 |  | 0.0271 | 0.01863 | 3.136 | 2.674 | 85.272 | 168.3306 | 143.5319 | 10.6 | 568.9748
2021-05-27 | Lithium | LCO | PNE-LCO-135 | Apple | One thick spacer | 3-4-515 |  | 0.0301 | 0.02133 | 3.365 | 2.759 | 81.999 | 157.759 | 129.3483 | 10.93 | 512.4238
2021-05-28 | Lithium | LCO | PNE-LCO-135 | Apple | One thick spacer | 2-1-515 |  | 0.024 | 0.01584 | 3.117 | 2.623 | 84.174 | 196.7803 | 165.5934 | 10.39 | 655.9343
2021-06-02 | Lithium | LCO | PNE-LCO-135 v2 | Apple | One thick spacer | 1-5-517 |  | 0.0222 | 0.01422 | 2.858 | 1.943 | 67.969 | 200.9845 | 136.6385 | 7.6 | 534.4585
2021-06-02 | Lithium | LCO | PNE-LCO-135 v2 | Apple | One thick spacer | 1-6-517 |  | 0.0216 | 0.01368 | 2.146 | 1.755 | 81.813 | 156.8713 | 128.2895 | 10.737 | 784.8684
2021-06-02 | Lithium | LCO | PNE-LCO-135 v2 | Apple | One thick spacer | 0 | 1-8-514 | 0.0201 | 0.01233 |  |  |  | 0 | 0 |  | 0
2021-06-07 | Lithium | LCO | PNE-LCO-136 | Dell | One thick spacer, crimping pressure: 0.75 | 2-1-516 |  | 0.0202 | 0.01242 | 0.714 | 0.39 | 54.601 | 57.48792 | 31.40097 | 45.161 | 3636.151
2021-06-07 | Lithium | LCO | PNE-LCO-136 | Dell | One thick spacer, crimping pressure 0.70 | 2-2-515 |  | 0.0194 | 0.0117 | 0.877 | 0.356 | 40.572 | 74.95726 | 30.42735 | 1.42 | 121.3675
2021-06-07 | Lithium | LCO | PNE-LCO-139 1 | Dell | One thick spacer, crimping pressure 0.75 | 0 | 2-3-515 | 0.0199 | 0.01215 |  |  |  | 0 | 0 |  | 0
2021-06-07 | Lithium | LCO | PNE-LCO-139 1 | Dell | One thick spacer, crimping pressure 0.70 | 0 | 2-4-516 | 0.0206 | 0.01278 |  |  |  | 0 | 0 |  | 0
2021-06-07 | Lithium | LCO | PNE-LCO-140 | Dell | One thick spacer, crimping pressure 0.70 | 2-5-515 |  | 0.0189 | 0.01125 | 0.776 | 0.425 | 54.799 | 68.97778 | 37.77778 | 1.7 | 151.1111
2021-06-07 | Lithium | LCO | PNE-LCO-140 | Dell | One thick spacer, crimping pressure 0.70 | 2-6-515 |  | 0.0199 | 0.01215 | 1.164 | 0.442 | 37.692 | 95.80247 | 36.3786 | 1.75 | 144.0329
2021-06-10 | Lithium | LCO | PNE-LCO-142 | Dell | Two springs | 1-7-515 |  | 0.0175 | 0.00999 | 1.741 | 1.37 | 78.67 | 174.2743 | 137.1371 | 5.4 | 540.5405
2021-06-10 | Lithium | LCO | PNE-LCO-142 | Dell | Two springs | 1-8-516 |  | 0.0183 | 0.01071 | 1.823 | 1.455 | 79.838 | 170.2148 | 135.8543 | 5.76 | 537.8151
2021-06-10 | Lithium | LCO | PNE-LCO-142 | Dell | Two springs | 2-7-515 |  | 0.0185 | 0.01089 | 1.868 | 1.509 | 80.768 | 171.5335 | 138.5675 | 5.96 | 547.2911
2021-06-10 | Lithium | LCO | PNE-LCO-141 | Dell | new electrolyte, crimped twice 0.70 then 0.75, thin spacer bottom, thick spacer top | 1-4-517 |  | 0.0235 | 0.01539 | 2.51 | 1.903 | 75.824 | 163.0929 | 123.6517 | 7.56 | 491.2281
2021-06-10 | Lithium | LCO | PNE-LCO-141 | Dell | new electrolyte, crimped twice 0.70 then 0.75, thin spacer bottom, thick spacer top | 1-5-518 |  | 0.0238 | 0.01566 | 2.324 | 1.962 | 84.41 | 148.4036 | 125.2874 | 7.8 | 498.0843
2021-06-10 | Lithium | LCO | PNE-LCO-143 | Dell | new electrolyte, crimped twice 0.70 then 0.75, thin spacer bottom, thick spacer top | 0 | 2-3-521 | 0.0243 | 0.01611 |  |  |  | 0 | 0 |  | 0
2021-06-10 | Lithium | LCO | PNE-LCO-143 | Dell | new electrolyte, crimped twice 0.70 then 0.75, thin spacer bottom, thick spacer top | 2-4-519 |  | 0.0248 | 0.01656 | 2.921 | 1.983 | 67.882 | 176.3889 | 119.7464 | 7.9 | 477.0531
2021-06-11 | Lithium | LCO | PNE-LCO-142 | Dell | One spring, one thin spacer bottom, thick spacer top, 0.6 crimp force | 1-1-515 |  | 0.017 | 0.00954 | 3.118 | 1.256 | 40.294 | 326.8344 | 131.6562 | 4.94 | 517.8197
2021-06-11 | Graphite | LCO | PNE-LCO-142 | Dell | Two springs, two thin spacers, 0.75 | 1-2-515 |  | 0.0182 | 0.01062 | 1.857 | 1.484 | 79.884 | 174.8588 | 139.7363 | 5.61 | 528.2486
2021-06-14 | Graphite | LCO | PNE-LCO-142 | Dell | Two springs, two thin spacers, 0.75 | 1-3-517 |  | 0.0175 | 0.00999 | 2.08 | 1.306 | 62.809 | 208.2082 | 130.7307 | 4.91 | 491.4915
2021-06-14 | Graphite | LCO | PNE-LCO-142 | Dell | Two springs, two thin spacers, 0.75 | 1-6-518 |  | 0.0182 | 0.01062 | 1.828 | 1.411 | 77.202 | 172.1281 | 132.8625 | 5.3 | 499.0584
2021-06-14 | Graphite | LCO | PNE-LCO-144 | Dell | Two springs, two thin spacers, 0.75 | 2-4-520 |  | 0.023 | 0.01494 | 1.982 | 1.28 | 64.595 | 132.664 | 85.67604 | 4.8 | 321.2851
2021-06-14 | Graphite | LCO | PNE-LCO-144 | Dell | Two springs, two thin spacers, 0.75 | 2-5-516 |  | 0.0226 | 0.01458 | 2.004 | 1.466 | 73.154 | 137.4486 | 100.5487 | 5.53 | 379.2867
2021-06-15 | Graphite | LCO | PNE-LCO-144 | Dell | Two springs, two thin spacers, 0.75 | 0 | 2-8-523 | 0.019 | 0.01134 |  |  |  | 0 | 0 |  | 0
2021-06-18 | Graphite | LCO | PNE-LCO-142 | Dell | Two springs, two thin spacers, 0.75 | 2-3-523 |  | 0.018 | 0.01044 | 0.3151 | 0.1345 | 42.703 | 30.18199 | 12.88314 |  | 0
2021-06-18 | Graphite | LCO | PNE-LCO-142 | Dell | Two springs, two thin spacers, 0.75 | 2-4-523 |  | 0.0169 | 0.00945 | 0.1626 | 0.1106 | 68.026 | 17.20635 | 11.7037 |  | 0
2021-06-18 | Graphite | LCO | PNE-LCO-147 | Dell | Two springs, two thin spacers, 0.75 | 0 | 2-5-523 | 0.0243 | 0.01611 |  |  |  | 0 | 0 |  | 0
2021-06-18 | Graphite | LCO | PNE-LCO-147 | Dell | Two springs, two thin spacers, 0.75 | 0 | 2-6-523 | 0.0259 | 0.01755 |  |  |  | 0 | 0 |  | 0
2021-06-21 | Graphite | LCO | PNE-LCO-147 | Dell | One spring, two thin spacers, 0.75 | 1-6-526 |  | 0.0263 | 0.01791 | 2.782 | 1.986 | 71.386 | 155.3322 | 110.8878 | 7.66 | 427.694
2021-06-21 | Graphite | LCO | PNE-LCO-147 | Dell | One spring, two thin spacers, 0.75 | 1-7-528 |  | 0.0247 | 0.01647 | 2.362 | 2.201 | 93.16 | 143.4123 | 133.6369 | 8.47 | 514.2684
2021-06-22 | Lithium | LCO | PNE-LCO-147 2 | Dell | One spring, two thin spacers, 0.75 | 1-8-527 |  | 0.0134 | 0.0056 | 1.102 | 0.177 | 16.079 | 196.7857 | 31.60714 | 0.73 | 130.3571
2021-06-25 | Lithium | LCO | PNE-LCO-152 | Apple | One spring, two thin spacers, 0.75 | 0 | 1-1-525 | 0.0189 | 0.01 |  |  |  | 0 | 0 |  | 0
2021-06-25 | Graphite | LCO | PNE-LCO-152 | Apple | Two springs, two thin spacers, 0.75 | 1-2-525 |  | 0.0185 | 0.00968 | 1.498 |  |  | 154.7521 | 0 |  | 0
2021-06-25 | Lithium | LCO | PNE-LCO-153 | Apple | One spring, two thin spacers, 0.75 | 0 | 1-3-525 | 0.0172 | 0.00864 |  |  |  | 0 | 0 |  | 0
2021-06-25 | Graphite | LCO | PNE-LCO-153 | Apple | Two springs, two thin spacers, 0.75 | 1-4-525 |  | 0.0181 | 0.00936 | 1.705 | 0.99 | 58.067 | 182.1581 | 105.7692 | 3.797 | 405.6624
2021-06-25 | Lithium | LCO | PNE-LCO-154 | Apple | One spring, two thin spacers, 0.75 | 0 | 1-5-525 | 0.0195 | 0.01048 |  |  |  | 0 | 0 |  | 0
2021-06-25 | Graphite | LCO | PNE-LCO-154 | Apple | Two springs, two thin spacers, 0.75 | 2-1-525 |  | 0.0186 | 0.00976 | 1.661 | 0.016 | 0.979 | 170.1844 | 1.639344 |  | 0
2021-06-28 | Lithium | LCO | PNE-LCO-152 | Apple | 0.65 | 0 | 1-1-526 | 0.0198 | 0.01072 | 1.4953 | 0.9943 | 66.49 | 139.4869 | 92.75187 | 3.97 | 370.3358
2021-06-28 | Graphite | LCO | PNE-LCO-152 | Apple | 0.7 | 0 | 1-3-526 | 0.0196 | 0.01056 | 1.4439 | 0.9737 | 67.433 | 136.733 | 92.20644 | 5.61 | 531.25
2021-06-28 | Graphite | LCO | PNE-LCO-153 | Apple | 0.7 | 1-4-526 |  | 0.0178 | 0.00912 | 2.335 | 0.9618 | 41.191 | 256.0307 | 105.4605 | 8.46 | 927.6316
2021-07-02 | Lithium | LCO | PNE-LCO-157 | Apple | 2 membranes, 0.7 | 1-2-540 |  | 0.0195 | 0.01048 | 2.0031 | 0.9615 | 47.999 | 191.1355 | 91.74618 | 3.8 | 362.5954
2021-07-02 | Lithium | LCO | PNE-LCO-159 | Apple | 2 membranes, 0.7 | 0 | 2-1- | 0.0186 | 0.00976 |  |  |  | 0 | 0 |  | 0
2021-07-06 | Lithium | LCO | PNE-LCO-161 | Apple |  | 1-4-540 |  | 0.0216 | 0.01216 | 1.9083 | 1.695 | 88.819 | 156.9326 | 139.3914 | 6.69 | 550.1645
2021-07-06 | Lithium | LCO | PNE-LCO-161 | Apple |  | 1-7-540 |  | 0.0207 | 0.01144 | 1.8103 | 1.5908 | 87.877 | 158.243 | 139.0559 | 6.27 | 548.0769
2021-07-06 | Graphite | LCO | PNE-LCO-161 | Apple |  | 0 | 2-1-540 | 0.0206 | 0.01136 | 4.5589 | 1.5862 | 34.794 | 401.3116 | 139.6303 | 6.02 | 529.9296
2021-07-08 | Graphite | LCO | PNE-LCO-161 | Apple | One springs, two thin spacers, 0.68 | 2-7-531 |  | 0.0181 | 0.00936 | 1.6155 | 1.31 | 81.092 | 172.5962 | 139.9573 | 4.97 | 530.9829
2021-07-12 | Graphite | LCO | PNE-LCO-161 |  |  | 1-7-0 |  | 0.0196 | 0.01056 | 1.9335 | 1.5874 | 82.1 | 183.0966 | 150.322 | 6.039 | 571.875
2021-07-14 | Lithium | LCO | PNE-LCO-165 | Dell |  | 1-4-0 |  | 0.0234 | 0.0136 | 3.025 | 2.5515 | 84.472 | 222.4265 | 187.6103 | 9.4858 | 697.4853
2021-07-15 | Lithium | LCO | PNE-LCO-165 | Dell |  | 0 | 2-7-0 | 0.0201 | 0.01096 |  |  |  | 0 | 0 |  | 0
2021-07-16 | Lithium | LCO | PNE-LCO-167 | Dell |  | 1-1-2818575789 |  | 0.0194 | 0.0104 | 1.4651 | 1.2345 | 84.259 | 140.875 | 118.7019 | 4.9 | 471.1538
2021-07-16 | Lithium | LCO | PNE-LCO-167 | Dell |  | 0 | 1-2-2818575788 | 0.0194 | 0.0104 | 1.4486 | 1.2 | 82.834 | 139.2885 | 115.3846 | 4.775 | 459.1346
2021-07-16 | Lithium | LCO | PNE-LCO-167 | Dell |  | 1-2-2818575790 |  | 0.0192 | 0.01024 | 1.4287 | 1.5236 | 106.643 | 139.5215 | 148.7890625 | 5.8905 | 575.2441
2021-07-19 | Lithium | LCO | PNE-LCO-169 | Dell |  | 1-5-2818575791 |  | 0.026 | 0.01568 | 2.1331 | 1.8134 | 85.015 | 136.0395 | 115.6505 | 7.2 | 459.1837
2021-07-19 | Lithium | LCO | PNE-LCO-169 | Dell |  | 1-6-2818575791 |  | 0.0213 | 0.01192 | 1.756 | 1.3515 | 76.966 | 147.3154 | 113.3809 | 5.38 | 451.3423
2021-07-20 | Lithium | LCO | PNE-LCO-168 | Dell | 1 spring, 2 thin spacers, 0.68 | 0 | 1-7-2818575792 | 0.0171 | 0.00856 |  |  |  | 0 | 0 |  | 0 |  |  | shorting
2021-07-20 | Lithium | LCO | PNE-LCO-168 | Dell | 1 spring, 2 thin spacers, 0.68 | 1-8-2818575792 |  | 0.0187 | 0.00984 | 1.4497 | 1.1398 | 78.62 | 147.3272 | 115.8333 | 4.53 | 460.3659
2021-07-21 | Lithium | LCO | PNE-LCO-170 | Dell | 1 spring, 2 thin spacers, 0.68 | 2-1-2818575793 |  | 0.0186 | 0.00976 | 1.7953 | 1.3894 | 77.394 | 183.9447 | 142.3566 | 5.48 | 561.4754
2021-07-21 | Lithium | LCO | PNE-LCO-170 | Dell | 1 spring, 2 thin spacers, 0.68 | 2-2-2818575793 |  | 0.0213 | 0.01192 | 2.0487 | 1.694 | 82.687 | 171.8708 | 142.1141 | 6.7 | 562.0805
2021-07-22 | Lithium | LCO | PNE-LCO-174 | Dell | 1 spring, 2 thin spacers, 0.68 | 2-7-2818575794 |  | 0.0217 | 0.01224 | 1.8064 | 1.4373 | 79.567 | 147.5817 | 117.4265 | 5.72 | 467.3203
2021-07-22 | Lithium | LCO | PNE-LCO-174 | Dell | 1 spring, 2 thin spacers, 0.68 | 2-8-2818575794 |  | 0.0198 | 0.01072 | 1.5575 | 1.2658 | 81.269 | 145.2892 | 118.0784 | 6.27 | 584.8881
2021-07-22 | Lithium | LCO | PNE-LCO-175 | Dell | 1 spring, 2 thin spacers, 0.68 | 3-1-2818575794 |  | 0.0193 | 0.01032 | 1.529 | 1.3449 | 87.955 | 148.1589 | 130.3198 | 5.2323 | 507.0058
2021-07-22 | Lithium | LCO | PNE-LCO-175 | Dell | 1 spring, 2 thin spacers, 0.68 | 3-2-2818575794 |  | 0.0205 | 0.01128 | 1.9995 | 1.481 | 74.071 | 177.2606 | 131.2943 | 5.8988 | 522.9433
2021-08-05 | Lithium | LCO | PNE-LCO-196 | Dell | 1 spring, 2 thin spacers, 0.73 | 4-1-2818575796 |  | 0.0192 | 0.01024 | 1.6917 | 1.4601 | 86.313 | 165.2051 | 142.5879 | 5.719 | 558.4961
2021-08-05 | Lithium | LCO | PNE-LCO-196 | Dell | 1 spring, 2 thin spacers, 0.73 | 4-4-2818575796 |  | 0.0188 | 0.00992 | 1.7738 | 1.4035 | 79.122 | 178.8105 | 141.4819 | 6.8948 | 695.0403
2021-08-05 | Lithium | LCO | PNE-LCO-197 | Dell | 1 spring, 2 thin spacers, 0.73 | 4-5-2818575797 |  | 0.0178 | 0.00912 | 4.497 | 1.619 | 25.838 | 493.0921 | 177.5219 | 4.198 | 460.307
2021-08-05 | Lithium | LCO | PNE-LCO-197 | Dell | 1 spring, 2 thin spacers, 0.73 | 4-6-2818575796 |  | 0.0196 | 0.01056 | 2.4821 | 1.4941 | 60.196 | 235.0473 | 141.4867 | 5.746 | 544.1288
2021-08-05 | Lithium | LCO | PNE-LCO-196 | Dell | 1 spring, 2 thin spacers, 0.73 | 5-1-2818575797 |  | 0.0211 | 0.01176 | 2.6762 | 1.5232 | 56.916 | 227.568 | 129.5238 | 6.0172 | 511.6667
2021-08-05 | Lithium | LCO | PNE-LCO-197 | Dell | 1 spring, 2 thin spacers, 0.73 | 5-2-2818575797 |  | 0.0207 | 0.01144 | 1.8708 | 1.7007 | 90.909 | 163.5315 | 148.6626 | 6.7236 | 587.7273
2021-08-06 | Lithium | LCO | PNE-LCO-196 2 | Dell |  | 5-4-2818575798 |  | 0.0199 | 0.0108 | 1.8881 | 1.6481 | 87.291 | 174.8241 | 152.6019 | 6.5198 | 603.6852
2021-08-06 | Lithium | LCO | PNE-LCO-196 2 | Dell |  | 5-5-2818575798 |  | 0.0202 | 0.01104 | 1.8177 | 1.6695 | 91.846 | 164.6467 | 151.2228 | 6.5896 | 596.8841
2021-08-06 | Lithium | LCO | PNE-LCO-197 | Dell |  | 5-6-2818575798 |  | 0.0191 | 0.01016 | 1.8554 | 1.4871 | 80.15 | 182.6181 | 146.3681 | 5.8705 | 577.8051
2021-08-09 | Lithium | LCO | PNE-LCO-164 | Dell | 1 spring, 2 thin spacers, 0.68 | 0 | 5-7-2818575799 | 0.0207 | 0.01144 |  |  |  | 0 | 0 |  | 0
2021-08-09 | Lithium | LCO | PNE-LCO-164 | Dell | 1 spring, 2 thin spacers, 0.68 | 5-8-2818575799 |  | 0.0202 | 0.01104 | 1.7667 | 1.5371 | 87.003 | 160.0272 | 139.2301 | 5.94 | 538.0435
2021-08-09 | Lithium | LCO | PNE-LCO-198 | Dell | 1 spring, 2 thin spacers, 0.68 | 6-1-2818575799 |  | 0.0181 | 0.00936 | 1.6952 | 1.3384 | 78.95 | 181.1111 | 142.9915 | 5.29 | 565.1709
2021-08-09 | Lithium | LCO | PNE-LCO-198 | Dell | 1 spring, 2 thin spacers, 0.68 | 6-2-2818575799 |  | 0.0167 | 0.00824 | 1.4999 | 1.122 | 74.803 | 182.0267 | 136.165 | 4.41 | 535.1942
2021-08-10 | Lithium | LCO | PNE-LCO-198 | Dell | 1 spring, 1 thick spacer, 0.70 | 1-1-2818575801 |  | 0.0184 | 0.0096 | 1.7656 | 1.3629 | 77.194 | 183.9167 | 141.96875 | 5.37 | 559.375
2021-08-10 | Graphite | LCO | PNE-LCO-196-2 | Dell | 1 spring, 1 thin spacer, 1 thick spacer, 0.75 | 1-2-2818575804 |  | 0.0188 | 0.00992 | 1.7356 | 1.4311 | 82.457 | 174.9597 | 144.2641 | 5.4192 | 546.2903
2021-08-10 | Graphite | LCO | PNE-LCO-196-2 | Dell | 1 spring, 1 thin spacer, 1 thick spacer, 0.75 | 1-3-2818575801 |  | 0.0196 | 0.01056 | 1.8828 | 1.4871 | 78.983 | 178.2955 | 140.8239 | 5.6227 | 532.4527
2021-08-16 | Lithium | LCO | PNE-LCO-203 | MTI | 1 spring, 2 thin spacers, 0.70 | 6-1-2818575805 |  | 0.0184 | 0.0096 | 1.8747 | 1.4125 | 75.344 | 195.28125 | 147.1354 | 5.5398 | 577.0625
2021-08-16 | Lithium | LCO | PNE-LCO-203 | MTI | 1 spring, 2 thin spacers, 0.70 | 6-2-2818575805 |  | 0.0197 | 0.01064 |  |  |  | 0 | 0 |  | 0
2021-08-16 | Lithium | LCO | PNE-LCO-204 | MTI | 1 spring, 2 thin spacers, 0.70 | 6-3-2818575805 |  | 0.0207 | 0.01144 | 2.9401 | 1.5738 | 53.529 | 257.0017 | 137.5699 |  | 0
2021-08-16 | Lithium | LCO | PNE-LCO-204 | MTI | 1 spring, 2 thin spacers, 0.70 | 6-4-2818575805 |  | 0.0229 | 0.0132 | 2.372 | 1.7932 | 75.598 | 179.697 | 135.8485 | 7.0762 | 536.0758
2021-08-17 | Lithium | LCO | PNE-LCO-203 | MTI | 1 spring, 1 thick spacer, 0.70 | 1-2-2818575811 | 1-2-2818575806 | 0.0189 | 0.01 | 1.5562 | 1.4817 | 95.21 | 155.62 | 148.17 | 5.82 | 582
2021-08-17 | Graphite | LCO | PNE-LCO-203 | MTI | 1 spring, 1 thick 1 thin spacer, 0.73 | 1-3-2818575806 |  | 0.0199 | 0.0108 | 1.9003 | 1.557 | 81.933 | 175.9537 | 144.1667 | 5.9017 | 546.4537
2021-08-17 | Lithium | LCO | PNE-LCO-204 | MTI | 1 spring, 1 thick spacer, 0.70 | 0 | 1-4-2818575806 | 0.0224 | 0.0128 |  |  |  | 0 | 0 |  | 0
2021-08-17 | Graphite | LCO | PNE-LCO-204 | MTI | 1 spring, 1 thick 1 thin spacer, 0.73 | 1-5-2818575809 |  | 0.0209 | 0.0116 | 2.0082 | 1.6684 | 83.081 | 173.1207 | 143.8276 | 6.3454 | 547.0172
2021-08-17 | Lithium | LCO | PNE-LCO-206 | Dell | 1 spring, 1 thick spacer, 0.70 | 1-6-2818575806 |  | 0.0204 | 0.0112 | 1.7516 | 1.6087 | 91.844 | 156.3929 | 143.6339 | 6.36 | 567.8571
2021-08-17 | Graphite | LCO | PNE-LCO-206 | Dell | 1 spring, 1 thick 1 thin spacer, 0.73 | 1-7-2818575806 |  | 0.0213 | 0.01192 | 1.9777 | 1.6998 | 85.952 | 158.5654 | 142.6007 | 6.45 | 541.1074
2021-08-17 | Lithium | LCO | PNE-LCO-206 | Dell | 1 spring, 1 thick spacer, 0.70 | 2-2-2818575806 |  | 0.0231 | 0.01336 | 2.1206 | 1.9206 | 90.574 | 158.7275 | 143.7575 | 7.6 | 568.8623
2021-08-17 | Lithium | LCO | PNE-LCO-207 | Dell | 1 spring, 1 thick spacer, 0.70 | 1-8-2818575806 |  | 0.0212 | 0.01184 | 1.8901 | 1.6072 | 85.034 | 159.6368 | 135.7432 | 6.34 | 535.473
2021-08-17 | Graphite | LCO | PNE-LCO-207 | Dell | 1 spring, 1 thick 1 thin spacer, 0.73 | 2-1-2818575806 |  | 0.0221 | 0.01256 | 2.0569 | 1.691 | 82.208 | 163.7659 | 134.6338 | 6.41 | 510.3503
2021-08-19 | Graphite | LCO | PNE-LCO-196-2 | Dell | 1 spring, 1 thin spacer, 1 thick spacer, 0.72 | 3-1-2818575813 | 3-1-2818575812 | 0.0179 | 0.0092 | 1.9572 | 1.2599 | 64.372 | 212.7391 | 136.9457 | 4.78 | 519.5652
2021-08-19 | Graphite | LCO | PNE-LCO-203 | Dell | 1 spring, 1 thin spacer, 1 thick spacer, 0.72 | 3-2-2818575812 |  | 0.0205 | 0.01128 | 2.1315 | 1.6007 | 75.098 | 188.9628 | 141.906 | 6.06 | 537.234
2021-08-19 | Lithium | LCO | PNE-LCO-204 | Dell | 1 spring, 1 thick spacer, 0.70 | 3-3-2818575812 |  | 0.0202 | 0.01104 | 1.831 | 1.6667 | 91.026 | 165.8514 | 150.9692 | 6.56 | 594.2029
2021-08-24 | Graphite | LCO | PNE-LCO-196-2 | Dell | 1 spring, 1 thin spacer, 1 thick spacer, 0.72 | 3-4-2818575815 |  | 0.0191 | 0.01016 | 1.8218 | 1.496 | 82.116 | 179.311 | 147.2441 | 5.6788 | 558.937
2021-08-24 | Graphite | LCO | PNE-LCO-196-2 | Dell | 1 spring, 1 thick spacer, 0.72 | 3-6-2818575815 |  | 0.0205 | 0.01128 | 1.9455 | 1.5797 | 81.199 | 172.4734 | 140.0443 | 5.9615 | 528.5018
2021-08-24 | Graphite | LCO | PNE-LCO-206 | Dell | 1 spring, 1 thick spacer, 0.72 | 0 | 3-7-2818575815 | 0.0191 | 0.01016 |  |  |  | 0 | 0 |  | 0
2021-08-24 | Lithium | LCO | PNE-LCO-212 | Dell | 1 spring, 1 thick spacer, 0.70 | 3-8-2818575815 |  | 0.0229 | 0.0132 | 2.1095 | 1.9429 | 92.1 | 159.8106 | 147.1894 | 7.6434 | 579.0455
2021-08-24 | Graphite | LCO | PNE-LCO-212 | Dell | 1 spring, 1 thick 1 thin spacer, 0.73 | 0 | 4-1-2818575815 | 0.0224 | 0.0128 |  |  |  | 0 | 0 |  | 0
2021-08-24 | Lithium | LCO | PNE-LCO-213 | Dell | 1 spring, 1 thick spacer, 0.70 | 4-2-2818575815 |  | 0.0167 | 0.00824 | 1.771 |  |  | 214.9272 | 0 |  | 0
2021-08-24 | Lithium | LCO | PNE-LCO-214 | Dell | 1 spring, 1 thick spacer, 0.70 | 0 | 4-3-2818575815 | 0.0182 | 0.00944 |  |  |  | 0 | 0 |  | 0
2021-08-24 | Lithium | LCO | PNE-LCO-214 | Dell | 1 spring, 1 thick spacer, 0.70 | 4-4-2818575815 |  | 0.0201 | 0.01096 | 1.8425 | 1.575 | 85.482 | 168.1113 | 143.7044 | 6.2031 | 565.9763
2021-08-24 | Graphite | LCO | PNE-LCO-214 | Dell | 1 spring, 1 thick 1 thin spacer, 0.73 | 4-5-2818575815 |  | 0.0179 | 0.0092 | 2.1321 | 1.7513 | 82.139 | 231.75 | 190.3587 | 6.669 | 724.8913
2021-08-24 | Lithium | LCO | PNE-LCO-215 | Dell | 1 spring, 1 thick spacer, 0.70 | 4-6-2818575815 |  | 0.0241 | 0.01416 | 2.5137 | 2.067 | 82.229 | 177.5212 | 145.9746 | 8.0296 | 567.0621
2021-08-24 | Lithium | LCO | PNE-LCO-215 | Dell | 1 spring, 1 thick spacer, 0.70 | 0 | 4-7-2818575816 | 0.0212 | 0.01184 |  |  |  | 0 | 0 |  | 0
2021-08-24 | Graphite | LCO | PNE-LCO-215 | Dell | 1 spring, 1 thick 1 thin spacer, 0.73 | 4-8-2818575817 | 4-8-2818575815 | 0.0205 | 0.01128 | 1.9862 | 1.63 | 82.069 | 176.0816 | 144.5035 | 6.186 | 548.4043
2021-08-26 | Graphite | LCO | PNE-LCO-196-2 | Dell | 1 spring, 1 thin spacer, 1 thick spacer, 0.78 | 1-1-2818575818 |  | 0.0191 | 0.01016 | 1.7616 | 1.4697 | 83.428 | 173.3858 | 144.6555 | 5.57 | 548.2283
2021-08-26 | Graphite | LCO | PNE-LCO-196-2 | Dell | 1 spring, 1 thick spacer, 0.75 | 1-3-2818575818 |  | 0.0214 | 0.012 | 2.0081 | 1.7126 | 85.284 | 167.3417 | 142.7167 | 6.48 | 540
2021-08-26 | Graphite | LCO | PNE-LCO-203 | Dell | 1 spring, 1 thin spacer, 1 thick spacer, 0.78 | 1-4-2818575818 |  | 0.0214 | 0.012 | 2.0668 | 1.7595 | 85.132 | 172.2333 | 146.625 | 6.676 | 556.3333
2021-08-26 | Graphite | LCO | PNE-LCO-203 | Dell | 1 spring, 1 thick spacer, 0.75 | 2-3-2818575818 |  | 0.0222 | 0.01264 | 2.1963 | 1.7202 | 78.32 | 173.7579 | 136.0918 | 6.52 | 515.8228
2021-08-26 | Graphite | LCO | PNE-LCO-204 | Dell | 1 spring, 1 thin spacer, 1 thick spacer, 0.78 | 2-4-2818575818 |  | 0.0175 | 0.00888 | 1.6156 | 1.3182 | 81.592 | 181.9369 | 148.4459 | 5.0076 | 563.9189
2021-08-26 | Graphite | LCO | PNE-LCO-204 | Dell | 1 spring, 1 thick spacer, 0.75 | 2-5-2818575818 |  | 0.0227 | 0.01304 | 2.2372 | 1.9217 | 85.896 | 171.5644 | 147.3696 | 7.32 | 561.3497
2021-08-26 | Graphite | LCO | PNE-LCO-212 | Dell | 1 spring, 1 thin spacer, 1 thick spacer, 0.78 | 2-6-2818575818 |  | 0.023 | 0.01328 | 2.1306 | 1.8369 | 86.213 | 160.4367 | 138.3208 | 6.96 | 524.0964
2021-08-26 | Graphite | LCO | PNE-LCO-212 | Dell | 1 spring, 1 thick spacer, 0.75 | 3-5-2818575818 |  | 0.0216 | 0.01216 | 2.0339 | 1.7395 | 85.522 | 167.2615 | 143.051 | 6.606 | 543.2566
2021-08-26 | Graphite | LCO | PNE-LCO-213-v2 | Dell | 1 spring, 1 thin spacer, 1 thick spacer, 0.75 | 3-6-2818575818 |  | 0.0214 | 0.01152 | 1.9166 | 1.6038 | 83.681 | 166.3715 | 139.21875 | 6.08 | 527.7778
2021-08-26 | Graphite | LCO | PNE-LCO-213-v2 | Dell | 1 spring, 1 thin spacer, 1 thick spacer, 0.75 | 4-1-2818575818 |  | 0.0198 | 0.0102912 | 1.7342 | 1.4454 | 83.346 | 168.5129 | 140.4501 | 5.48 | 532.4938
2021-08-26 | Graphite | LCO | PNE-LCO-214-v2 | Dell | 1 spring, 1 thin spacer, 1 thick spacer, 0.75 | 4-3-2818575818 |  | 0.0189 | 0.01 | 1.6965 | 1.4193 | 83.663 | 169.65 | 141.93 | 5.37 | 537
2021-08-26 | Graphite | LCO | PNE-LCO-214-v2 | Dell | 1 spring, 1 thin spacer, 1 thick spacer, 0.75 | 4-7-2818575818 |  | 0.0197 | 0.01064 | 1.7615 | 1.5373 | 87.268 | 165.5545 | 144.4831 | 5.81 | 546.0526
2021-08-26 | Graphite | LCO | PNE-LCO-215 | Dell | 1 spring, 1 thin spacer, 1 thick spacer, 0.75 | 5-1-2818575820 |  | 0.0193 | 0.01032 | 1.8393 | 1.5173 | 82.493 | 178.2267 | 147.0252 | 5.7555 | 557.7035
2021-08-26 | Graphite | LCO | PNE-LCO-215 | Dell | 1 spring, 1 thin spacer, 1 thick spacer, 0.75 | 5-2-2818575818 |  | 0.0245 | 0.01448 | 2.3534 | 2.1179 | 89.993 | 162.5276 | 146.2638 | 8.03 | 554.558
2021-09-10 | Graphite (heated 130 C, 1h) | LCO | MTI-LCO-09-10-21 | MTI | 1 spring, 1 thin spacer, 1 thick spacer, 0.75 | 4-1-2818575822 |  | 0.0279 | 0.01935
2021-09-10 | Graphite (heated 130 C, 1h) | LCO | MTI-LCO-09-10-21 | MTI | 1 spring, 1 thin spacer, 1 thick spacer, 0.75 | 4-2-2818575822 |  | 0.0253 | 0.01701 | 3.0168 | 2.6356 | 87.363 | 177.3545 | 154.9442 | 10.03 | 589.6531
2021-09-10 | Graphite (heated 130 C, 30 min) | LCO | MTI-LCO-09-10-21 | MTI | 1 spring, 1 thin spacer, 1 thick spacer, 0.75 | 4-3-2818575822 |  | 0.0253 | 0.01701 | 3.2742 | 2.4199 | 73.91 | 192.4868 | 142.2634 | 9.21 | 541.4462
2021-09-10 | Graphite (heated 130 C, 30 min) | LCO | MTI-LCO-09-10-21 | MTI | 1 spring, 1 thin spacer, 1 thick spacer, 0.75 | 4-4-2818575822 |  | 0.0236 | 0.01548 | 2.8039 | 2.3728 | 84.624 | 181.1305 | 153.2817 | 8.95 | 578.1654
2021-09-10 | Graphite (self-made, 130 C, 30 min) | LCO | MTI-LCO-09-10-21 | MTI | 1 spring, 1 thin spacer, 1 thick spacer, 0.75 | 4-5-2818575822 |  | 0.026 | 0.01764 | 2.9264 | 2.6418 | 90.273 | 165.8957 | 149.7619 | 10.07 | 570.8617
2021-09-10 | Graphite (self-made, 130 C, 30 min) | LCO | MTI-LCO-09-10-21 | MTI | 1 spring, 1 thin spacer, 1 thick spacer, 0.75 | 4-6-2818575822 |  | 0.0279 | 0.01935 | 3.0896 | 2.8048 | 90.783 | 159.6693 | 144.9509 | 10.6772 | 551.7933
2021-09-10 | Graphite (heated 130 C, 1 h) | LCO | MTI-LCO-09-10-21 | MTI | 1 spring, 1 thin spacer, 1 thick spacer, 0.75 | 4-7-2818575822 |  | 0.0283 | 0.01971 | 3.6814 | 3.0735 | 83.486 | 186.7783 | 155.9361 | 11.41 | 578.894
2021-09-14 | Graphite (self-made, 130 C, 1 h + 120 C, 1 h) | LCO | MTI-LCO-09-13-21 | MTI | 1 spring, 1 thin spacer, 1 thick spacer, 0.75. Self-made anode. Both cathode and anode dried at 120 C for 1 h. | 0 | 1-1-2818575823 | 0.027 | 0.01854 |  |  |  | 0 | 0 |  | 0
2021-09-14 | Graphite (self-made, 130 C, 1 h + 120 C, 1 h) | LCO | MTI-LCO-09-13-21 | MTI | 1 spring, 1 thin spacer, 1 thick spacer, 0.75. Self-made anode. Both cathode and anode dried at 120 C for 1 h. | 1-2-2818575823 |  | 0.0254 | 0.0171 | 2.9739 | 2.4207 | 81.397 | 173.9123 | 141.5614 | 9.098 | 532.0468
2021-09-14 | Graphite (self-made, 130 C, 1 h + 120 C, 1 h) | LCO | MTI-LCO-09-13-21 | MTI | 1 spring, 1 thin spacer, 1 thick spacer, 0.75. Self-made anode. Both cathode and anode dried at 120 C for 1 h. | 1-3-2818575823 |  | 0.0257 | 0.01737 | 2.8345 | 2.5042 | 88.35 | 163.1836 | 144.1681 | 9.4761 | 545.544
2021-09-14 | Graphite (130 C, 1 h, + 120 C, 1 h) | LCO | MTI-LCO-09-13-21 | MTI | 1 spring, 1 thin spacer, 1 thick spacer, 0.75. Both cathode and anode dried at 120 C for 1 h. | 1-4-2818575823 |  | 0.0278 | 0.01926 | 3.2956 | 2.8887 | 87.654 | 171.1111 | 149.9844 | 11.011 | 571.703
2021-09-14 | Graphite (130 C, 1 h, + 120 C, 1 h) | LCO | MTI-LCO-09-13-21 | MTI | 1 spring, 1 thin spacer, 1 thick spacer, 0.75.Both cathode and anode dried at 120 C for 1 h. | 1-5-2818575823 |  | 0.0275 | 0.01899 | 3.1915 | 2.8236 | 88.472 | 168.0621 | 148.6888 | 10.7596 | 566.5929
2021-09-15 | Graphite (130 C, 1 h, + 120 C, 1 h) | LCO | MTI-LCO-09-14-21-v1 | MTI | 1 spring, 1 thin spacer, 1 thick spacer, 0.75. Self-made anode. Both cathode and anode dried at 120 C for 1 h. | 2-1-2818575824 |  | 0.0233 | 0.01352 | 2.3286 | 1.8853 | 80.96 | 172.2337 | 139.4453 | 7.13 | 527.3669
2021-09-15 | Graphite (130 C, 1 h, + 120 C, 1 h) | LCO | MTI-LCO-09-14-21-v1 | MTI | 1 spring, 1 thin spacer, 1 thick spacer, 0.75. Self-made anode. Both cathode and anode dried at 120 C for 1 h. | 2-2-2818575824 |  | 0.0217 | 0.01224 | 2.1892 | 1.8083 | 82.602 | 178.8562 | 147.7369 | 6.86 | 560.4575
2021-09-15 | Graphite (130 C, 1 h, + 120 C, 1 h) | LCO | MTI-LCO-09-14-21-v2 | MTI | 1 spring, 1 thin spacer, 1 thick spacer, 0.75. Both cathode and anode dried at 120 C for 1 h. | 2-3-2818575826 | 2-3-2818575824 | 0.022 | 0.01248 |  |  |  | 0 | 0 |  | 0
2021-09-15 | Graphite (130 C, 1 h, + 120 C, 1 h) | LCO | MTI-LCO-09-14-21-v2 | MTI | 1 spring, 1 thin spacer, 1 thick spacer, 0.75.Both cathode and anode dried at 120 C for 1 h. | 2-4-2818575824 |  | 0.0229 | 0.0132 | 2.3183 | 1.9358 | 83.497 | 175.6288 | 146.6515 | 7.35 | 556.8182
2021-09-16 | Graphite (130 C, 1 h, + 120 C, 1 h) | LCO | MTI-LCO-09-15-21-v1 | MTI |  | 3-1-2818575825 |  | 0.0235 | 0.01368 | 2.5451 | 2.0445 | 80.332 | 186.0453 | 149.4518 | 7.77 | 567.9825
2021-09-16 | Graphite (130 C, 1 h, + 120 C, 1 h) | LCO | MTI-LCO-09-15-21-v1 | MTI |  | 3-2-2818575825 |  | 0.024 | 0.01408 | 2.429 | 1.9922 | 82.018 | 172.5142 | 141.4915 | 7.54 | 535.5114
2021-09-16 | Graphite (130 C, 1 h, + 120 C, 1 h) | LCO | MTI-LCO-09-15-21-v2 | MTI |  | 3-3-2818575825 |  | 0.0251 | 0.01496 | 2.6038 | 2.208 | 84.799 | 174.0508 | 147.5936 | 8.4 | 561.4973
2021-09-16 | Graphite (130 C, 1 h, + 120 C, 1 h) | LCO | MTI-LCO-09-15-21-v2 | MTI |  | 3-4-2818575825 |  | 0.0265 | 0.01608 | 2.7855 | 2.3841 | 85.59 | 173.2276 | 148.2649 | 9.08 | 564.6766
2021-09-16 | Graphite (130 C, 1 h, + 120 C, 1 h) | LCO | MTI-LCO-09-14-21-v2 | MTI |  | 3-5-2818575825 |  | 0.0222 | 0.01264 | 2.1847 | 1.8639 | 85.314 | 172.8402 | 147.4604 | 7.077 | 559.8892
2021-09-29 | Graphite (new) | LCO | MTI-LCO-09-15-21-v1 | MTI |  | 5-1-2818575827 |  | 0.0224 | 0.0128 | 2.2254 | 1.6299 | 73.242 | 173.859375 | 127.3359375 | 6.1525 | 480.6640625 |  |  | 1.7741 | 1.7908 | 1.5906 | 1.574 | 1.4791 | 1.4665 | 1.3109 | 1.3131
2021-09-29 | Graphite (new) | LCO | MTI-LCO-09-15-21-v1 | MTI |  | 5-2-2818575827 |  | 0.0231 | 0.01336 | 2.097 | 1.5479 | 73.816 | 156.9611 | 115.8608 | 5.8251 | 436.0105
2021-09-29 | Graphite (new) | LCO | MTI-LCO-09-15-21-v1 | MTI |  | 5-3-2818575827 |  | 0.026 | 0.01568 | 2.5856 | 2.2786 | 88.128 | 164.898 | 145.3189 | 8.6296 | 550.3571
2021-09-29 | Graphite (new) | LCO | MTI-LCO-09-15-21-v1 | MTI |  | 5-4-2818575827 |  | 0.0222 | 0.01264 | 1.9037 | 1.5632 | 82.117 | 150.6092 | 123.6709 | 5.871 | 464.4778
2021-10-01 | Graphite (new) | LCO | MTI-LCO-09-15-21-v2 | MTI |  | 1-6-2818575828 |  | 0.0264 | 0.016 | 2.8248 | 1.7716 | 62.715 | 176.55 | 110.725 | 6.5742 | 410.8875
2021-10-01 | Graphite (new) | LCO | MTI-LCO-09-15-21-v2 | MTI |  | 1-7-2818575828 |  | 0.0225 | 0.01288 | 2.1733 | 1.8258 | 84.011 | 168.7345 | 141.7547 | 8.3324 | 646.9255
2021-10-01 | Graphite (new) | LCO | MTI-LCO-09-15-21-v2 | MTI |  | 1-8-2818575828 |  | 0.024 | 0.01408 | 2.1759 | 1.6988 | 78.072 | 154.5384 | 120.6534 | 6.3617 | 451.8253
2021-10-01 | Graphite (new) | LCO | MTI-LCO-09-15-21-v2 | MTI |  | 3-8-2818575828 |  | 0.0228 | 0.01312 | 2.0108 | 1.5318 | 76.179 | 153.2622 | 116.753 | 5.7517 | 438.3918
2021-10-07 | Graphite (new), 140 C 30 min | LCO | MTI-LCO-09-15-21-v1 | MTI | 2 springs, 2 thin spacers, new anode, 0.75 | 5-5-2818575829 |  | 0.024 | 0.01408 | 2.6295 | 2.0862 | 79.34 | 186.7543 | 148.1676 | 7.9344 | 563.5227
2021-10-07 | Graphite (new), 140 C 30 min | LCO | MTI-LCO-09-15-21-v1 | MTI | 2 springs, 2 thin spacers, new anode, 0.75 | 0 | 5-6-2818575829 | 0.0215 | 0.01208 |  |  |  | 0 | 0 |  | 0
2021-10-07 | Graphite (new), 140 C 30 min | LCO | MTI-LCO-09-15-21-v1 | MTI | 2 springs, 2 thin spacers, new anode, 0.75 | 0 | 5-7-2818575829 | 0.0219 | 0.0124 |  |  |  | 0 | 0 |  | 0
2021-10-07 | Graphite (new), 140 C 30 min | LCO | MTI-LCO-09-15-21-v1 | MTI | 2 springs, 2 thin spacers, new anode, 0.75 | 5-8-2818575829 |  | 0.023 | 0.01328 | 2.3597 | 1.9193 | 81.336 | 177.6883 | 144.5256 | 7.2628 | 546.8976
2021-10-08 | Graphite (new) | LCO | MTI-LCO-09-15-21-v2 | MTI | 1 springs, 1 thin, 1 thick spacer, new anode, 0.75 | 2-5-2818575830 |  | 0.0246 | 0.01456 | 2.4466 | 2.1185 | 86.588 | 168.0357 | 145.5014 | 8.044 | 552.4725
2021-10-08 | Graphite (new) | LCO | MTI-LCO-09-15-21-v2 | MTI | 1 springs, 1 thin, 1 thick spacer, new anode, 0.75 | 2-6-2818575830 |  | 0.0251 | 0.01496 | 2.6252 | 2.1482 | 81.83 | 175.4813 | 143.5963 | 8.1618 | 545.5749
2021-10-08 | Graphite (new), 130 C | LCO | MTI-LCO-09-15-21-v2 | MTI | 1 springs, 1 thin, 1 thick spacer, new anode 130 C, 0.75 | 2-7-2818575830 |  | 0.0251 | 0.01496 | 2.4795 | 2.0524 | 82.774 | 165.742 | 137.1925 | 7.7649 | 519.0441
2021-10-08 | Graphite (new), 130 C | LCO | MTI-LCO-09-15-21-v2 | MTI | 1 springs, 1 thin, 1 thick spacer, new anode 130 C, 0.75 | 2-8-2818575830 |  | 0.0248 | 0.01472 | 0 | 0 | 0 | 0 | 0 | 0 | 0
2021-10-19 | Graphite (new), 130 C | LCO | PNE-LCO-231-v2 | Lenovo | 1 spring, 1 thick Jap spacer, new anode 130 C, 0.75 | 4-1-2818575832 |  | 0.0245 | 0.01448 | 2.4907 | 2.1563 | 86.576 | 172.0097 | 148.9157 | 8.2204 | 567.7072
2021-10-19 | Graphite (new), 130 C | LCO | PNE-LCO-231-v2 | Lenovo | 1 spring, 1 thick Jap spacer, new anode 130 C, 0.75 | 4-2-2818575832 |  | 0.0253 | 0.01512 | 2.6078 | 2.2384 | 85.833 | 172.4735 | 148.0423 | 8.5422 | 564.9603
2021-10-19 | Graphite (new), 130 C | LCO | PNE-LCO-232-v2 | Lenovo | 1 spring, 1 thick Jap spacer, new anode 130 C, 0.75 | 4-3-2818575832 |  | 0.0181 | 0.00936 | 1.628 | 1.3419 | 82.427 | 173.9316 | 143.3654 | 5.0907 | 543.8782
2021-10-19 | Graphite (new), 130 C | LCO | PNE-LCO-232-v2 | Lenovo | 1 spring, 1 thick Jap spacer, new anode 130 C, 0.75 | 4-4-2818575833 | 4-4-2818575832 | 0.0212 | 0.01184 | 0 | 0 | 0 | 0 | 0 | 0 | 0
2021-10-26 | Graphite | LCO | PNE-LCO-232-v2 | Lenovo |  | 3-1-2818575835 |  | 0.0239 | 0.014 | 2.5479 | 1.9014 | 74.626 | 181.9929 | 135.8143 | 7.2192 | 515.6571
2021-10-26 | Graphite | LCO | PNE-LCO-232-v2 | Lenovo |  | 3-2-2818575834 |  | 0.0224 | 0.0128 | 2.0559 | 1.7519 | 85.189 | 160.6171875 | 136.8671875 | 6.6433 | 519.0078125
2021-10-26 | Graphite | LCO | PNE-LCO-241 | Lenovo |  | 3-3-2818575834 |  | 0.0192 | 0.01024 | 1.8006 | 1.4922 | 82.872 | 175.8398 | 145.7227 | 5.6532 | 552.0703125
2021-10-26 | Graphite | LCO | PNE-LCO-241 | Lenovo |  | 3-4-2818575837 |  | 0.0172 | 0.00864 | 1.7285 | 1.2921 | 74.758 | 200.0579 | 149.5486 | 4.8904 | 566.0185
2021-10-27 | Graphite | LCO | PNE-LCO-241 | Lenovo |  | 1-3-2818575838 |  | 0.0171 | 0.00856 | 1.5402 | 1.2736 | 82.69 | 179.9299 | 148.785 | 4.799 | 560.6308
2021-11-05 | Graphite | LCO | PNE-LCO-247new | Lenovo |  | 1-2-2818575842 |  | 0.0214 | 0.012 | 2.0314 | 1.7836 | 87.803 | 169.2833 | 148.6333 | 6.7596 | 563.3
2021-11-05 | Graphite | LCO | PNE-LCO-247new | Lenovo |  | 1-8-2818575842 |  | 0.0235 | 0.01368 | 2.2423 | 2.0033 | 89.243 | 163.9108 | 146.4401 | 8.6391 | 631.5132
2021-11-05 | Graphite | LCO | PNE-LCO-247new | Lenovo |  | 2-1-2818575842 |  | 0.0229 | 0.0132 | 0 | 0 | 0 | 0 | 0 |  | 0
2021-11-05 | Graphite | LCO | PNE-LCO-248new | Lenovo |  | 2-2-2818575843 |  | 0.0252 | 0.01504 | 0 | 0 | 0 | 0 | 0 |  | 0
2021-11-05 | Graphite | LCO | PNE-LCO-248new | Lenovo |  | 0 | 2-3-2818575842 | 0.0208 | 0.01152 | 0 | 0 | 0 | 0 | 0 |  | 0
2021-11-08 | Lithium | LCO | PNE-LCO-203 | MTI | wrong program, 2.8-4.25 | 0 |  | 0.0205 | 0.01128 | 1.7736 | 0 | 0 | 157.234 | 0 |  | 0
2021-11-08 | Lithium | LCO | PNE-LCO-203 | MTI | 3.0 - 4.5 V cutoff | 5-2-2818575845 |  | 0.0209 | 0.0116 | 2.4504 | 2.1518 | 87.813 | 211.2414 | 185.5 | 8.62 | 743.1034
2021-11-08 | Lithium | LCO | PNE-LCO-203 | MTI | 3.0 - 4.5 V cutoff | 5-3-2818575845 |  | 0.021 | 0.01168 | 2.3358 | 2.1593 | 92.443 | 199.9829 | 184.8716 | 8.59 | 735.4452
2021-11-08 | Lithium | LCO | PNE-LCO-204 | MTI | 3.0 - 4.5 V cutoff | 5-4-2818575846 |  | 0.0178 | 0.00912 | 2.5852 |  |  | 283.4649 | 0 | 7.4731 | 819.4189
2021-11-08 | Lithium | LCO | PNE-LCO-204 | MTI | 3.0 - 4.5 V cutoff | 5-5-2818575846 |  | 0.0187 | 0.00984 | 1.9677 | 1.8516 | 94.1 | 199.9695 | 188.1707 |  | 0
2021-11-08 | Lithium | LCO | PNE-LCO-204 | MTI | 3.0 - 4.5 V cutoff | 5-6-2818575846 |  | 0.0155 | 0.00728 | 2.1934 |  |  | 301.2912 | 0 |  | 0
2021-11-08 | Lithium | LCO | MTI-LCO-09-15-21-v2 | MTI | 3.0 - 4.5 V cutoff | 5-7-2818575846 |  | 0.0242 | 0.01424 | 2.92 | 2.6979 | 92.396 | 205.0562 | 189.4593 | 10.8527 | 762.1278
2021-11-08 | Lithium | LCO | MTI-LCO-09-15-21-v2 | MTI | 3.0 - 4.5 V cutoff | 5-8-2818575846 |  | 0.0257 | 0.01544 | 3.12 | 2.9166 | 93.481 | 202.0725 | 188.899 | 11.6814 | 756.5674
2021-11-08 | Lithium | LCO | MTI-LCO-09-15-21-v2 | MTI | 3.0 - 4.5 V cutoff | 6-1-2818575846 |  | 0.0241 | 0.01416 | 2.8963 | 2.6927 | 92.968 | 204.541 | 190.1624 | 10.8279 | 764.6822
2021-11-08 | Graphite | LCO | PNE-LCO-248new | Lenovo |  | 6-2-2818575846 |  | 0.0224 | 0.0128 |  |  |  | 0 | 0 |  | 0
2021-11-12 | Lithium | LCO | PNE-LCO-214V2 | MTI | 3.0 - 4.5 V cutoff | 2-5-2818575848 |  | 0.0204 | 0.0112 | 1.7672 | 1.5609 | 88.329 | 157.7857 | 139.3661 | 6.2554 | 558.5179
2021-11-12 | Lithium | LCO | PNE-LCO-214V2 | MTI | 3.0 - 4.5 V cutoff | 2-8-2818575848 |  | 0.0177 | 0.00904 | 1.8462 | 1.5873 | 85.978 | 204.2257 | 175.5863 | 6.3509 | 702.5332
2021-11-12 | Lithium | LCO | PNE-LCO-203 | MTI | 3.0 - 4.5 V cutoff | 4-7-2818575848 |  | 0.0173 | 0.00872 | 1.7672 | 1.5609 | 88.329 | 202.6606 | 179.0023 | 6.2554 | 717.3624
2021-11-12 | Lithium | LCO | PNE-LCO-215 | MTI | 3.0 - 4.5 V cutoff | 4-8-2818575848 |  | 0.0235 | 0.01368 | 2.738 | 2.4127 | 88.117 | 200.1462 | 176.367 | 9.6802 | 707.617
2021-11-12 | Lithium | LCO | PNE-LCO-204 guess weight | MTI | 3.0 - 4.5 V cutoff | 1-1-2818575848 |  | 0.0185 | 0.00968 | 2.5881 | 2.1893 | 84.593 | 267.3657 | 226.1674 | 8.8262 | 911.7975
2021-11-12 | Lithium | LCO | PNE-LCO-204 guess weight | MTI | 3.0 - 4.5 V cutoff | 2-4-2818575848 |  | 0.0185 | 0.00968 | 2.292 | 2.1074 | 91.949 | 236.7769 | 217.7066 | 8.5049 | 878.6054
2021-11-15 | Lithium | LCO | PNE-LCO-214V2 | MTI |  | 6-3-2818575851 |  | 0.0195 | 0.01048 |  |  |  | 0 | 0 |  | 0
2021-11-15 | Lithium | LCO | PNE-LCO-214V2 | MTI |  | 6-4-2818575852 |  | 0.0187 | 0.00984 |  |  |  | 0 | 0 |  | 0
2021-11-15 | Lithium | LCO | PNE-LCO-215 | MTI |  | 6-5-2818575851 |  | 0.0212 | 0.01184 | 1.9052 | 1.7301 | 90.808 | 160.9122 | 146.1233 |  | 0
2021-11-15 | Lithium | LCO | PNE-LCO-215 | MTI |  | 6-6-2818575851 |  | 0.0197 | 0.01064 | 1.6885 | 1.5541 | 91.448 | 158.6936 | 146.062 |  | 0
2021-11-17 | Lithium | LCO | PNE-LCO-252 complete | Lenovo |  | 3-7-2818575853 |  | 0.0246 | 0.01456 | 2.4446 | 2.1703 | 88.779 | 167.8984 | 149.0591 | 8.548 | 587.0879
2021-11-17 | Lithium | LCO | PNE-LCO-252 complete | Lenovo |  | 3-8-2818575853 |  | 0.0227 | 0.01304 | 0 | 0 | 0 | 0 | 0 |  | 0
2021-11-19 | Lithium | LCO | PNE-LCO-252 complete | Lenovo | 0.2c/0.2c, 0.5c/1c, 3-4.5V, 0.77 press | 6-7-2818575859 | 6-7-2818575859 | 0.0218 | 0.01232 | 2.4593 | 2.24 | 91.079 | 199.6185 | 181.8182 | 8.99 | 729.7078
2021-11-19 | Lithium | LCO | PNE-LCO-252 complete | Lenovo | 0.2c/0.2c, 0.5c/1c, 3-4.5V, 0.77 press | 6-8-2818575859 | 6-8-2818575859 | 0.0199 | 0.0108 | 2.1641 | 1.9692 | 90.993 | 200.3796 | 182.3333 | 7.9047 | 731.9167
2021-12-03 | Lithium | LCO | PNE-LCO-241b | Lenovo |  | 1-4-2818575862 |  | 0.0187 | 0.00984 | 1.6501 | 1.4697 | 89.611 | 167.6931 | 149.3598 | 5.8026 | 589.6951
2021-12-03 | Lithium | LCO | PNE-LCO-241b | Lenovo |  | 1-5-2818575862 |  | 0.0183 | 0.00952 | 1.6039 | 1.4238 | 88.773 | 168.4769 | 149.5588 | 5.6131 | 589.6113
2021-12-03 | Lithium | LCO | PNE-LCO-241b | Lenovo |  | 1-6-2818575862 |  | 0.0185 | 0.00968 | 1.733 | 1.5029 | 86.724 | 179.0289 | 155.2583 | 5.9155 | 611.1054
2021-12-03 | Lithium | LCO | PNE-LCO-241b | Lenovo |  | 1-7-2818575862 |  | 0.0199 | 0.0108 | 1.7434 | 1.6232 | 93.103 | 161.4259 | 150.2963 | 6.3934 | 591.9815
2021-12-06 | Lithium | LCO | PNE-LCO-241c | Lenovo |  | 1-2-2818575863 |  | 0.0204 | 0.0112 | 1.7939 | 1.6624 | 93.197 | 160.1696 | 148.4286 | 6.5465 | 584.5089
2021-12-06 | Lithium | LCO | PNE-LCO-241c | Lenovo |  | 1-8-2818575863 |  | 0.0211 | 0.01176 | 1.8637 | 1.729 | 92.771 | 158.4779 | 147.0238 | 6.8183 | 579.7874
2021-12-06 | Lithium | LCO | PNE-LCO-241c | Lenovo |  | 2-1-2818575863 |  | 0.0207 | 0.01144 | 1.9765 | 1.7289 | 87.469 | 172.771 | 151.1276 | 6.8055 | 594.8864
2021-12-06 | Lithium | LCO | PNE-LCO-247b | Lenovo |  | 2-2-2818575863 |  | 0.0198 | 0.01072 | 1.7115 | 1.5801 | 92.324 | 159.6549 | 147.3974 | 6.2388 | 581.9776
2021-12-06 | Lithium | LCO | PNE-LCO-247b | Lenovo |  | 2-3-2818575864 |  | 0.02 | 0.01088 | 0 | 0 | 0 | 0 | 0 |  | 0
2021-12-06 | Lithium | LCO | PNE-LCO-247b | Lenovo |  | 2-6-2818575863 |  | 0.0198 | 0.01072 | 1.7312 | 1.5678 | 90.557 | 161.4925 | 146.25 | 6.1787 | 576.3713
2021-12-08 | Lithium | LCO | PNE-LCO-241b | Lenovo |  | 4-5-2818575866 |  | 0.019 | 0.01008 | 0 | 0 | 0 | 0 | 0 |  | 0
2021-12-08 | Lithium | LCO | PNE-LCO-241b | Lenovo |  | 4-6-2818575867 |  | 0.0191 | 0.01016 | 0 | 0 | 0 | 0 | 0 |  | 0
2021-12-08 | Lithium | LCO | PNE-LCO-253-c2 | Lenovo |  | 2-1-2818575866 |  | 0.0249 | 0.0148 | 2.2535 | 2.1149 | 93.851 | 152.2635 | 142.8986 | 8.3243 | 562.4527
2021-12-08 | Lithium | LCO | PNE-LCO-253-c2 | Lenovo |  | 2-3-2818575866 |  | 0.0246 | 0.01456 | 2.2243 | 2.0926 | 94.079 | 152.7679 | 143.7225 | 8.2243 | 564.8558
2021-12-08 | Lithium | LCO | PNE-LCO-253-c2 | Lenovo |  | 2-5-2818575866 |  | 0.0241 | 0.01416 | 2.9648 | 2.002 | 67.528 | 209.3785 | 141.3842 | 7.8064 | 551.2994
2021-12-08 | Lithium | LCO | PNE-LCO-255-c2 | Lenovo |  | 2-7-2818575866 |  | 0.0154 | 0.0072 | 1.0255 | 0.9242 | 90.128 | 142.4306 | 128.3611 | 3.6596 | 508.2778
2021-12-08 | Lithium | LCO | PNE-LCO-255-c2 | Lenovo |  | 3-1-2818575866 |  | 0.0137 | 0.00584 | 0.8978 | 0.8096 | 90.178 | 153.7329 | 138.6301 | 3.2076 | 549.2466
2021-12-08 | Lithium | LCO | PNE-LCO-255-c2 | Lenovo |  | 4-4-2818575866 |  | 0.0137 | 0.00584 | 0.8816 | 0.8017 | 90.933 | 150.9589 | 137.2774 | 3.1689 | 542.6199
2021-12-08 | Lithium | LCO | PNE-LCO-255-c1 | Lenovo |  | 5-4-2818575866 |  | 0.0234 | 0.0136 | 2.0087 | 1.8503 | 92.112 | 147.6985 | 136.0515 | 7.302 | 536.9118
2021-12-08 | Lithium | LCO | PNE-LCO-255-c1 | Lenovo |  | 5-6-2818575866 |  | 0.0245 | 0.01448 | 2.3091 | 1.954 | 84.625 | 159.4682 | 134.9448 | 7.7095 | 532.424
2021-12-08 | Lithium | LCO | PNE-LCO-255-c1 | Lenovo |  | 5-7-2818575866 |  | 0.0187 | 0.00984 | 1.5187 | 1.3201 | 86.922 | 154.3394 | 134.1565 | 5.2186 | 530.3455
2021-12-08 | Lithium | LCO | PNE-LCO-253-c1 | Lenovo |  | 6-3-2818575866 |  | 0.0234 | 0.0136 | 2.0573 | 1.9154 | 93.103 | 151.2721 | 140.8382 | 7.5421 | 554.5662
2021-12-08 | Lithium | LCO | PNE-LCO-253-c1 | Lenovo |  | 6-7-2818575866 |  | 0.0223 | 0.01272 | 2.4593 | 2.24 | 91.079 | 193.3412 | 176.1006 | 8.99 | 706.761
2021-12-08 | Lithium | LCO | PNE-LCO-253-c1 | Lenovo |  | 6-8-2818575866 |  | 0.0219 | 0.0124 | 1.8198 | 1.7424 | 95.75 | 146.7581 | 140.5161 | 6.8517 | 552.5565
2021-12-10 | Lithium | LCO | PNE-LCO-247b | Lenovo |  | 2-8-2818575869 |  | 0.0161 | 0.00873 | 1.401 | 1.2779 | 91.217 | 160.4811 | 146.3803 | 5.0266 | 575.7847
2021-12-10 | Lithium | LCO | PNE-LCO-247b | Lenovo |  | 3-7-2818575869 |  | 0.0197 | 0.01197 | 1.8806 | 1.7753 | 94.402 | 157.1094 | 148.3124 | 6.9926 | 584.1771
2021-12-10 | Lithium | LCO | PNE-LCO-241b | Lenovo |  | 4-6-2818575869 |  | 0.0221 | 0.01413 | 2.3971 | 2.1972 | 91.661 | 169.6461 | 155.4989 | 8.667 | 613.3758
2021-12-10 | Lithium | LCO | PNE-LCO-247b | Lenovo |  | 4-7-2818575869 |  | 0.7942 | 0.0126 | 2.0101 | 1.8912 | 94.087 | 159.5317 | 150.0952 | 7.4488 | 591.1746
2021-12-10 | Lithium | LCO | PNE-LCO-247b | Lenovo |  | 4-8-2818575869 |  | 0.7744 | 0.01566 | 2.4877 | 2.3139 | 93.011 | 158.857 | 147.7586 | 9.1033 | 581.3091
2021-12-10 | Lithium | LCO | PNE-LCO-255e | Lenovo |  | 5-2-2818575869 |  | 0.0293 | 0.02061 | 3.2782 | 3.113 | 94.961 | 159.0587 | 151.0432 | 12.2123 | 592.5425
2021-12-10 | Lithium | LCO | PNE-LCO-255e | Lenovo |  | 5-8-2818575869 |  | 0.0293 | 0.02061 | 3.2325 | 3.0909 | 95.62 | 156.8413 | 149.9709 | 12.1123 | 587.6904
2021-12-10 | Lithium | LCO | PNE-LCO-255e | Lenovo |  | 6-2-2818575869 |  | 0.0175 | 0.00999 | 1.3338 | 1.181 | 88.543 | 133.5135 | 118.2182 | 4.5045 | 450.9009
2021-12-16 | Lithium | LCO | MTI | MTI |  | 1-1-2818575870 |  | 0.0191 | 0.009769221 | 1.5357 | 1.4104 | 91.841 | 157.1978 | 144.3718 | 5.5751 | 570.6801
2021-12-16 | Lithium | LCO | MTI | MTI |  | 3-3-2818575870 |  | 0.0191 | 0.009769221 | 0 | 0 | 0 | 0 | 0 |  | 0
2021-12-16 | Lithium | LCO | MTI | MTI |  | 3-4-2818575870 |  | 0.0192 | 0.009846144 | 1.5701 | 1.4184 | 90.337 | 159.4634 | 144.0564 | 5.6076 | 569.5224
2021-12-16 | Lithium | LCO | MTI-base | MTI |  | 3-5-2818575870 |  | 0.0212 | 0.011384604 | 1.8403 | 1.6181 | 87.924 | 161.6481 | 142.1305 | 6.3991 | 562.0837
2021-12-16 | Lithium | LCO | MTI-base | MTI |  | 3-6-2818575870 |  | 0.0216 | 0.011692296 | 1.7914 | 1.6717 | 93.317 | 153.212 | 142.9745 | 6.5919 | 563.7815
2021-12-16 | Lithium | LCO | MTI-base | MTI |  | 4-1-2818575870 |  | 0.021 | 0.011230758 | 1.8776 | 1.6584 | 88.328 | 167.1837 | 147.6659 | 6.559 | 584.0211
2021-12-16 | Lithium | LCO | PNE-LCO-240c | Lenovo |  | 4-2-2818575870 |  | 0.0216 | 0.011692296 | 1.744 | 1.6096 | 92.293 | 149.158 | 137.6633 | 6.3473 | 542.8617
2021-12-16 | Lithium | LCO | PNE-LCO-240c | Lenovo |  | 5-3-2818575870 |  | 0.0202 | 0.010615374 | 1.6718 | 1.4491 | 86.68 | 157.4886 | 136.5096 | 5.7158 | 538.4455
2021-12-16 | Lithium | LCO | PNE-LCO-240c | Lenovo |  | 5-5-2818575870 |  | 0.0209 | 0.011153835 | 1.604 | 1.4862 | 92.957 | 143.807 | 133.2457 | 5.8485 | 524.3488
2021-12-16 | Lithium | LCO | PNE-LCO-240b | Lenovo |  | 6-2-2818575870 |  | 0.019 | 0.009692298 | 1.5879 | 1.4092 | 88.751 | 163.8311 | 145.3938 | 5.5667 | 574.3426
2021-12-16 | Lithium | LCO | PNE-LCO-240b | Lenovo |  | 6-4-2818575870 |  | 0.0194 | 0.00999999 | 1.5474 | 1.4003 | 90.491 | 154.7402 | 140.0301 | 5.5323 | 553.2306
2021-12-16 | Lithium | LCO | PNE-LCO-240b | Lenovo |  | 6-6-2818575870 |  | 0.0195 | 0.010076913 | 1.5613 | 1.4346 | 91.886 | 154.9383 | 142.365 | 5.6696 | 562.6326
2021-12-22 | Lithium | LCO | PNE-LCO-255g | Lenovo |  | 1-3-2818575871 |  | 0.0228 | 0.01312 | 2.2345 | 1.9808 | 88.645 | 170.3125 | 150.9756 | 7.824 | 596.3415
2021-12-22 | Lithium | LCO | PNE-LCO-255g | Lenovo |  | 2-4-2818575871 |  | 0.028 | 0.01728 | 3.4662 | 3.0377 | 87.638 | 200.5903 | 175.7928 | 12.2022 | 706.1458
2021-12-22 | Lithium | LCO | PNE-LCO-255g | Lenovo |  | 3-2-2818575871 |  | 0.0237 | 0.01384 | 2.1572 | 2.0237 | 93.798 | 155.8671 | 146.2211 | 7.97 | 575.8671
2021-12-22 | Lithium | LCO | PNE-LCO-255i | Lenovo |  | 3-3-2818575871 |  | 0.0216 | 0.01216 | 1.8477 | 1.729 | 93.578 | 151.949 | 142.1875 | 6.7137 | 552.1135
2021-12-22 | Lithium | LCO | PNE-LCO-255i | Lenovo |  | 4-3-2818575871 |  | 0.0172 | 0.00864 | 1.322 | 1.2312 | 93.136 | 153.0093 | 142.5 | 4.8645 | 563.0208
2021-12-22 | Lithium | LCO | PNE-LCO-255i | Lenovo |  | 6-1-2818575871 |  | 0.0238 | 0.01392 | 2.1123 | 2.0009 | 94.726 | 151.7457 | 143.7428 | 7.9025 | 567.7083

## Echem Testing & C-rates
Date | Anode | Cathode | Label | Brand | Notes | Station# | Order# | File Name | Substrate (g) | Total (g) | Difference (g) | Active% | Active mass (g) | Theo. Cap. (mAh/g) | Area (cm2) | 1C (Ah) | 0.1C | C/3 | C/2 | C/20 | C/50 | 0.7C | C/5 | OCV | mAh/cm2 |  |  | Anode/cathode | MTI, mAh | self made (g) | ACTIVE MASS | CAPACITY, MAH
2020-11-13 | Graphite | LCO | PNE-LCO-039 |  |  | 2 | 3 | 2-3-409 | 0.0064 | 0.0292 | 0.0228 | 0.9 | 0.02052 | 150 | 1.538 | 0.003078 | 0.0003078 | 0.001026 | 0.001539 | 0.0001539 | 6.156e-05 | 0.0021546 | 0.0006156 | 2.7771 | 2.0013
2020-11-13 | Graphite | LCO | PNE-LCO-039 |  |  | 2 | 4 | 2-4-407 | 0.0064 | 0.0232 | 0.0168 | 0.9 | 0.01512 | 150 | 1.538 | 0.002268 | 0.0002268 | 0.000756 | 0.001134 | 0.0001134 | 4.536e-05 | 0.0015876 | 0.0004536 | 2.7771 | 1.474642
2020-11-16 | Graphite | LCO | PNE-LCO-039 |  |  | 2 | 5 | 2-5-406 | 0.0064 | 0.0261 | 0.0197 | 0.9 | 0.01773 | 150 | 1.538 | 0.0026595 | 0.00026595 | 0.0008865 | 0.00132975 | 0.000132975 | 5.319e-05 | 0.00186165 | 0.0005319 | 2.7771 | 1.729194
2020-11-16 | Graphite | LCO | PNE-LCO-039 |  |  | 2 | 6 | 2-6-406 | 0.0064 | 0.0278 | 0.0214 | 0.9 | 0.01926 | 150 | 1.538 | 0.002889 | 0.0002889 | 0.000963 | 0.0014445 | 0.00014445 | 5.778e-05 | 0.0020223 | 0.0005778 | 2.7771 | 1.878414
2020-11-17 | Graphite | LCO |  |  | LCO (old) | 3 | 1 | 3-1-408 | 0.0064 | 0.0264 | 0.02 | 0.9 | 0.018 | 150 | 1.538 | 0.0027 | 0.00027 | 0.0009 | 0.00135 | 0.000135 | 5.4e-05 | 0.00189 | 0.00054 | 2.7771 | 1.755527
2020-11-17 | Graphite | LCO |  |  | LCO (old) | 3 | 2 | 3-2-408 | 0.0064 | 0.0257 | 0.0193 | 0.9 | 0.01737 | 150 | 1.538 | 0.0026055 | 0.00026055 | 0.0008685 | 0.00130275 | 0.000130275 | 5.211e-05 | 0.00182385 | 0.0005211 | 2.7771 | 1.694083
2020-11-17 | Graphite | LCO | PNE-LCO-039 |  |  | 3 | 3 | 3-3-406 | 0.0064 | 0.0277 | 0.0213 | 0.9 | 0.01917 | 150 | 1.538 | 0.0028755 | 0.00028755 | 0.0009585 | 0.00143775 | 0.000143775 | 5.751e-05 | 0.00201285 | 0.0005751 | 2.7771 | 1.869636
2020-11-17 | Graphite | LCO | PNE-LCO-039 |  |  | 3 | 4 | 3-4-406 | 0.0064 | 0.0257 | 0.0193 | 0.9 | 0.01737 | 150 | 1.538 | 0.0026055 | 0.00026055 | 0.0008685 | 0.00130275 | 0.000130275 | 5.211e-05 | 0.00182385 | 0.0005211 | 2.7771 | 1.694083
2020-11-23 | Graphite | LCO | PNE-LCO-039 |  |  | 3 | 7 | 3-7-406 | 0.0064 | 0.0274 | 0.021 | 0.9 | 0.0189 | 150 | 1.538 | 0.002835 | 0.0002835 | 0.000945 | 0.0014175 | 0.00014175 | 5.67e-05 | 0.0019845 | 0.000567 | 2.7771 | 1.843303
2020-11-23 | Graphite | LCO | PNE-LCO-039 |  |  | 3 | 8 | 3-8-407 | 0.0064 | 0.029 | 0.0226 | 0.9 | 0.02034 | 150 | 1.538 | 0.003051 | 0.0003051 | 0.001017 | 0.0015255 | 0.00015255 | 6.102e-05 | 0.0021357 | 0.0006102 | 2.7771 | 1.983745
2021-01-07 | Graphite | LCO | PNE-LCO-076-1 | Apple | old membrane | 3 | 6 | 3-6-476 | 0.0064 | 0.0218 | 0.0154 | 0.9 | 0.01386 | 150 | 1.538 | 0.002079 | 0.0002079 | 0.000693 | 0.0010395 | 0.00010395 | 4.158e-05 | 0.0014553 | 0.0004158 | 2.7771 | 1.351756
2021-01-07 | Graphite | LCO | PNE-LCO-076-1 | Apple | old membrane | 3 | 7 | 3-7-476 | 0.0064 | 0.0266 | 0.0202 | 0.9 | 0.01818 | 150 | 1.538 | 0.002727 | 0.0002727 | 0.000909 | 0.0013635 | 0.00013635 | 5.454e-05 | 0.0019089 | 0.0005454 | 2.7771 | 1.773082
2021-01-07 | Graphite | LCO | PNE-LCO-076-1 | Apple | old membrane | 3 | 8 | 3-8-476 | 0.0064 | 0.0271 | 0.0207 | 0.9 | 0.01863 | 150 | 1.538 | 0.0027945 | 0.00027945 | 0.0009315 | 0.00139725 | 0.000139725 | 5.589e-05 | 0.00195615 | 0.0005589 | 2.7771 | 1.81697
2021-01-13 | Graphite | LCO | MTI LCO | MTI |  | 4 | 1 | 4-1-476, 4-1-477 | 0.0064 | 0.0265 | 0.0201 | 0.9 | 0.01809 | 150 | 1.538 | 0.0027135 | 0.00027135 | 0.0009045 | 0.00135675 | 0.000135675 | 5.427e-05 | 0.00189945 | 0.0005427 | 2.7771 | 1.764304
2021-01-13 | Graphite | LCO | MTI LCO | MTI |  | 4 | 2 | 4-2-476, 4-2-477 | 0.0064 | 0.0265 | 0.0201 | 0.9 | 0.01809 | 150 | 1.538 | 0.0027135 | 0.00027135 | 0.0009045 | 0.00135675 | 0.000135675 | 5.427e-05 | 0.00189945 | 0.0005427 | 2.7771 | 1.764304
2021-01-13 | Graphite | LCO | PNE-LCO-081A | Dell |  | 4 | 3 | 4-3-476 | 0.0064 | 0.0229 | 0.0165 | 0.9 | 0.01485 | 150 | 1.538 | 0.0022275 | 0.00022275 | 0.0007425 | 0.00111375 | 0.000111375 | 4.455e-05 | 0.00155925 | 0.0004455 | 2.7771 | 1.448309
2021-01-13 | Graphite | LCO | PNE-LCO-081A | Dell |  | 4 | 4 | 4-4-476 | 0.0064 | 0.0239 | 0.0175 | 0.9 | 0.01575 | 150 | 1.538 | 0.0023625 | 0.00023625 | 0.0007875 | 0.00118125 | 0.000118125 | 4.725e-05 | 0.00165375 | 0.0004725 | 2.7771 | 1.536086
2021-01-26 | Graphite | LCO | PNE-LCO-087 | Apple |  | 2 | 1 | 2-1-481 | 0.0064 | 0.0254 | 0.019 | 0.9 | 0.0171 | 150 | 1.538 | 0.002565 | 0.0002565 | 0.000855 | 0.0012825 | 0.00012825 | 5.13e-05 | 0.0017955 | 0.000513
2021-01-26 | Graphite | LCO | PNE-LCO-087 | Apple |  | 2 | 2 | 2-2-478 | 0.0064 | 0.024 | 0.0176 | 0.9 | 0.01584 | 150 | 1.538 | 0.002376 | 0.0002376 | 0.000792 | 0.001188 | 0.0001188 | 4.752e-05 | 0.0016632 | 0.0004752
2021-01-28 | Graphite | LCO | PNE-LCO-087 | Apple |  | 2 | 1 | 2-1-482 | 0.0064 | 0.0238 | 0.0174 | 0.9 | 0.01566 | 150 | 1.538 | 0.002349 | 0.0002349 | 0.000783 | 0.0011745 | 0.00011745 | 4.698e-05 | 0.0016443 | 0.0004698
2021-01-29 | Graphite | LCO | PNE-LCO-089A |  | labelled 88A in software | 1 | 7 | 1-7-483 | 0.0064 | 0.0251 | 0.0187 | 0.9 | 0.01683 | 150 | 1.538 | 0.0025245 | 0.00025245 | 0.0008415 | 0.00126225 | 0.000126225 | 5.049e-05 | 0.00176715 | 0.0005049 | 2.7771 | 1.641417 | #REF!
2021-01-29 | Graphite | LCO | PNE-LCO-089A |  |  | 2 | 2 | 2-2-483 | 0.0064 | 0.0264 | 0.02 | 0.9 | 0.018 | 150 | 1.538 | 0.0027 | 0.00027 | 0.0009 | 0.00135 | 0.000135 | 5.4e-05 | 0.00189 | 0.00054 | 2.7771 | 1.755527 | #REF!
2021-01-29 | Graphite | LCO | PNE-LCO-089B |  |  | 3 | 3 | 3-3-484 | 0.0064 | 0.0262 | 0.0198 | 0.9 | 0.01782 | 150 | 1.538 | 0.002673 | 0.0002673 | 0.000891 | 0.0013365 | 0.00013365 | 5.346e-05 | 0.0018711 | 0.0005346 | 2.7771 | 1.737971 | #REF!
2021-01-29 | Graphite | LCO | PNE-LCO-089B |  |  | 3 | 4 | 3-4-483 | 0.0064 | 0.0258 | 0.0194 | 0.9 | 0.01746 | 150 | 1.538 | 0.002619 | 0.0002619 | 0.000873 | 0.0013095 | 0.00013095 | 5.238e-05 | 0.0018333 | 0.0005238 | 2.7771 | 1.702861 | #REF!
2021-01-31 | Graphite | LCO | PNE-LCO-089A |  | forgot to start, re"crimped" and restarted | 6 | 1 | 6-1-484 | 0.0064 | 0.0267 | 0.0203 | 0.9 | 0.01827 | 150 | 1.538 | 0.0027405 | 0.00027405 | 0.0009135 | 0.00137025 | 0.000137025 | 5.481e-05 | 0.00191835 | 0.0005481 | 2.7771 | 1.78186 | #REF!
2021-01-31 | Graphite | LCO | PNE-LCO-089A |  |  | 6 | 2 | 6-2-484 | 0.0064 | 0.0246 | 0.0182 | 0.9 | 0.01638 | 150 | 1.538 | 0.002457 | 0.0002457 | 0.000819 | 0.0012285 | 0.00012285 | 4.914e-05 | 0.0017199 | 0.0004914 | 2.7771 | 1.597529 | #REF!
2021-01-31 | Graphite | LCO | PNE-LCO-089B |  |  | 6 | 3 | 6-3-484 | 0.0064 | 0.0255 | 0.0191 | 0.9 | 0.01719 | 150 | 1.538 | 0.0025785 | 0.00025785 | 0.0008595 | 0.00128925 | 0.000128925 | 5.157e-05 | 0.00180495 | 0.0005157 | 2.7771 | 1.676528 | #REF!
2021-01-31 | Graphite | LCO | PNE-LCO-089B |  |  | 6 | 4 | 6-4-484 | 0.0064 | 0.0242 | 0.0178 | 0.9 | 0.01602 | 150 | 1.538 | 0.002403 | 0.0002403 | 0.000801 | 0.0012015 | 0.00012015 | 4.806e-05 | 0.0016821 | 0.0004806 | 2.7771 | 1.562419 | #REF!
2021-02-04 | Lithium | LCO | PNE-LCO-093 |  |  | 2 | 7 | 2-7-484 | 0.0064 | 0.0269 | 0.0205 | 0.9 | 0.01845 | 150 | 1.538 | 0.0027675 | 0.00027675 | 0.0009225 | 0.00138375 | 0.000138375 | 5.535e-05 | 0.00193725 | 0.0005535 | 2.7771 | 1.799415 | #REF!
2021-02-05 | Lithium | LCO | MTI LCO |  |  | 1 | 8 | 1-8-485 | 0.0064 | 0.0261 | 0.0197 | 0.9 | 0.01773 | 150 | 1.538 | 0.0026595 | 0.00026595 | 0.0008865 | 0.00132975 | 0.000132975 | 5.319e-05 | 0.00186165 | 0.0005319 | 2.7771 | 1.729194 | #REF!
2021-02-05 | Lithium | LCO | PNE-LCO-089A |  |  | 3 | 1 | 3-1-484 | 0.0064 | 0.0228 | 0.0164 | 0.9 | 0.01476 | 150 | 1.538 | 0.002214 | 0.0002214 | 0.000738 | 0.001107 | 0.0001107 | 4.428e-05 | 0.0015498 | 0.0004428 | 2.7771 | 1.439532 | #REF!
2021-02-05 | Lithium | LCO | PNE-LCO-089B |  |  | 3 | 8 | 3-8-484 | 0.0064 | 0.027 | 0.0206 | 0.9 | 0.01854 | 150 | 1.538 | 0.002781 | 0.0002781 | 0.000927 | 0.0013905 | 0.00013905 | 5.562e-05 | 0.0019467 | 0.0005562 | 2.7771 | 1.808192 | #REF!
2021-02-05 | Lithium | LCO | PNE-LCO-093 |  |  | 5 | 2 | 5-2-483 | 0.0064 | 0.0224 | 0.016 | 0.9 | 0.0144 | 150 | 1.538 | 0.00216 | 0.000216 | 0.00072 | 0.00108 | 0.000108 | 4.32e-05 | 0.001512 | 0.000432 | 2.7771 | 1.404421 | #REF!
2021-02-06 | Lithium | LCO | PNE-LCO-089A |  |  | 3 | 1 | 3-1-488 | 0.0064 | 0.0244 | 0.018 | 0.9 | 0.0162 | 150 | 1.538 | 0.00243 | 0.000243 | 0.00081 | 0.001215 | 0.0001215 | 4.86e-05 | 0.001701 | 0.000486 | 2.7771 | 1.579974 | #REF!
2021-02-06 | Lithium | LCO | PNE-LCO-089B |  |  | 3 | 8 | 3-8-488 | 0.0064 | 0.0269 | 0.0205 | 0.9 | 0.01845 | 150 | 1.538 | 0.0027675 | 0.00027675 | 0.0009225 | 0.00138375 | 0.000138375 | 5.535e-05 | 0.00193725 | 0.0005535 | 2.7771 | 1.799415 | #REF!
2021-02-06 | Lithium | LCO | PNE-LCO-093 |  |  | 5 | 2 | 5-2-488 | 0.0064 | 0.0232 | 0.0168 | 0.9 | 0.01512 | 150 | 1.538 | 0.002268 | 0.0002268 | 0.000756 | 0.001134 | 0.0001134 | 4.536e-05 | 0.0015876 | 0.0004536 | 2.7771 | 1.474642 | #REF!
2021-02-08 | Lithium | LCO | PNE-LCO-097 | Apple |  | 2 | 6 | 2-6-490 | 0.0064 | 0.0256 | 0.0192 | 0.9 | 0.01728 | 150 | 1.538 | 0.002592 | 0.0002592 | 0.000864 | 0.001296 | 0.0001296 | 5.184e-05 | 0.0018144 | 0.0005184 | 2.7771 | 1.685306 | #REF!
2021-02-08 | Lithium | LCO | PNE-LCO-097 | Apple |  | 6 | 5 | 6-5-488 | 0.0064 | 0.0264 | 0.02 | 0.9 | 0.018 | 150 | 1.538 | 0.0027 | 0.00027 | 0.0009 | 0.00135 | 0.000135 | 5.4e-05 | 0.00189 | 0.00054 | 2.7771 | 1.755527 | #REF!
2021-02-08 | Lithium | LCO | PNE-LCO-098 | Apple |  | 2 | 7 | 2-7-488 | 0.0064 | 0.0213 | 0.0149 | 0.9 | 0.01341 | 150 | 1.538 | 0.0020115 | 0.00020115 | 0.0006705 | 0.00100575 | 0.000100575 | 4.023e-05 | 0.00140805 | 0.0004023 | 2.7771 | 1.307867 | #REF!
2021-02-08 | Lithium | LCO | PNE-LCO-098 | Apple |  | 6 | 6 | 6-6-488 | 0.0064 | 0.0236 | 0.0172 | 0.9 | 0.01548 | 150 | 1.538 | 0.002322 | 0.0002322 | 0.000774 | 0.001161 | 0.0001161 | 4.644e-05 | 0.0016254 | 0.0004644 | 2.7771 | 1.509753 | #REF!
2021-02-08 | Lithium | LCO | PNE-LCO-099 | Apple |  | 2 | 8 | 2-8-488 | 0.0064 | 0.0223 | 0.0159 | 0.9 | 0.01431 | 150 | 1.538 | 0.0021465 | 0.00021465 | 0.0007155 | 0.00107325 | 0.000107325 | 4.293e-05 | 0.00150255 | 0.0004293 | 2.7771 | 1.395644 | #REF!
2021-02-08 | Lithium | LCO | PNE-LCO-099 | Apple |  | 6 | 7 | 6-7-489 | 0.0064 | 0.0258 | 0.0194 | 0.9 | 0.01746 | 150 | 1.538 | 0.002619 | 0.0002619 | 0.000873 | 0.0013095 | 0.00013095 | 5.238e-05 | 0.0018333 | 0.0005238 | 2.7771 | 1.702861 | #REF!
2021-02-08 | Lithium | LCO | PNE-LCO-096 | Apple |  | 3 | 1 | 3-1-489 | 0.0064 | 0.0156 | 0.0092 | 0.9 | 0.00828 | 150 | 1.538 | 0.001242 | 0.0001242 | 0.000414 | 0.000621 | 6.21e-05 | 2.484e-05 | 0.0008694 | 0.0002484 | 2.7771 | 0.8075423 | #REF!
2021-02-08 | Lithium | LCO | PNE-LCO-096 | Apple |  | 5 | 2 | 5-2-489 | 0.0064 | 0.019 | 0.0126 | 0.9 | 0.01134 | 150 | 1.538 | 0.001701 | 0.0001701 | 0.000567 | 0.0008505 | 8.505e-05 | 3.402e-05 | 0.0011907 | 0.0003402 | 2.7771 | 1.105982 | #REF!
2021-02-10 | Lithium | LCO | PNE-LCO-097 | Apple |  | 2 | 6 | 2-6-491 | 0.0064 | 0.0263 | 0.0199 | 0.9 | 0.01791 | 150 | 1.538 | 0.0026865 | 0.00026865 | 0.0008955 | 0.00134325 | 0.000134325 | 5.373e-05 | 0.00188055 | 0.0005373 | 2.7771 | 1.746749 | #REF!
2021-02-10 | Lithium | LCO | PNE-LCO-098 | Apple |  | 2 | 7 | 2-7-489 | 0.0064 | 0.0221 | 0.0157 | 0.9 | 0.01413 | 150 | 1.538 | 0.0021195 | 0.00021195 | 0.0007065 | 0.00105975 | 0.000105975 | 4.239e-05 | 0.00148365 | 0.0004239 | 2.7771 | 1.378088 | #REF!
2021-02-10 | Lithium | LCO | PNE-LCO-099 | Apple |  | 2 | 8 | 2-8-489 | 0.0064 | 0.0237 | 0.0173 | 0.9 | 0.01557 | 150 | 1.538 | 0.0023355 | 0.00023355 | 0.0007785 | 0.00116775 | 0.000116775 | 4.671e-05 | 0.00163485 | 0.0004671 | 2.7771 | 1.518531 | #REF!
2021-02-10 | Lithium | LCO | PNE-LCO-096 | Apple |  | 3 | 1 | 3-1-490 | 0.0064 | 0.0151 | 0.0087 | 0.9 | 0.00783 | 150 | 1.538 | 0.0011745 | 0.00011745 | 0.0003915 | 0.00058725 | 5.8725e-05 | 2.349e-05 | 0.00082215 | 0.0002349 | 2.7771 | 0.7636541 | #REF!
2021-02-11 | Lithium | LCO | PNE-LCO-097 | Apple | 1 thick spacer, 1 thin | 1 | 1 | 1-1-488 | 0.0064 | 0.0284 | 0.022 | 0.9 | 0.0198 | 150 | 1.538 | 0.00297 | 0.000297 | 0.00099 | 0.001485 | 0.0001485 | 5.94e-05 | 0.002079 | 0.000594 | 2.7771 | 1.931079 | #REF!
2021-02-11 | Lithium | LCO | PNE-LCO-098 | Apple | 1 thick spacer, 1 thin | 1 | 2 | 1-2-488 | 0.0064 | 0.0236 | 0.0172 | 0.9 | 0.01548 | 150 | 1.538 | 0.002322 | 0.0002322 | 0.000774 | 0.001161 | 0.0001161 | 4.644e-05 | 0.0016254 | 0.0004644 | 2.7771 | 1.509753 | #REF!
2021-02-11 | Lithium | LCO | PNE-LCO-099 | Apple | 1 thick spacer, 1 thin | 2 | 3 | 2-3-489 | 0.0064 | 0.0268 | 0.0204 | 0.9 | 0.01836 | 150 | 1.538 | 0.002754 | 0.0002754 | 0.000918 | 0.001377 | 0.0001377 | 5.508e-05 | 0.0019278 | 0.0005508 | 2.7771 | 1.790637 | #REF!
2021-02-12 | Lithium | LCO | PNE-LCO-098 | Apple | thin spacer bottom, thick spacer top | 1 | 3 | 1-3-488 | 0.0064 | 0.0231 | 0.0167 | 0.9 | 0.01503 | 150 | 1.538 | 0.0022545 | 0.00022545 | 0.0007515 | 0.00112725 | 0.000112725 | 4.509e-05 | 0.00157815 | 0.0004509 | 2.7771 | 1.465865 | #REF!
2021-02-12 | Lithium | LCO | PNE-LCO-098 | Apple | thin spacer bottom, thick spacer top | 1 | 4 | 1-4-488 | 0.0064 | 0.0249 | 0.0185 | 0.9 | 0.01665 | 150 | 1.538 | 0.0024975 | 0.00024975 | 0.0008325 | 0.00124875 | 0.000124875 | 4.995e-05 | 0.00174825 | 0.0004995 | 2.7771 | 1.623862 | #REF!
2021-02-12 | Lithium | LCO | PNE-LCO-106 | Apple | thin spacer bottom, thick spacer top | 2 | 2 | 2-2-490 | 0.0064 | 0.0236 | 0.0172 | 0.9 | 0.01548 | 150 | 1.538 | 0.002322 | 0.0002322 | 0.000774 | 0.001161 | 0.0001161 | 4.644e-05 | 0.0016254 | 0.0004644 | 2.7771 | 1.509753 | #REF!
2021-02-12 | Lithium | LCO | PNE-LCO-106 | Apple | thin spacer bottom, thick spacer top | 3 | 1 | 3-1-491 | 0.0064 | 0.0216 | 0.0152 | 0.9 | 0.01368 | 150 | 1.538 | 0.002052 | 0.0002052 | 0.000684 | 0.001026 | 0.0001026 | 4.104e-05 | 0.0014364 | 0.0004104 | 2.7771 | 1.3342 | #REF!
2021-02-15 | Lithium | LCO | PNE-LCO-110 | Apple | thin spacer bottom, thick spacer top | 1 | 1 | 1-1-492 | 0.0064 | 0.0251 | 0.0187 | 0.9 | 0.01683 | 150 | 1.538 | 0.0025245 | 0.00025245 | 0.0008415 | 0.00126225 | 0.000126225 | 5.049e-05 | 0.00176715 | 0.0005049 | 2.7771 | 1.641417 | #REF!
2021-02-15 | Lithium | LCO | PNE-LCO-110 | Apple | thin spacer bottom, thick spacer top | 1 | 2 | 1-2-492 | 0.0064 | 0.0237 | 0.0173 | 0.9 | 0.01557 | 150 | 1.538 | 0.0023355 | 0.00023355 | 0.0007785 | 0.00116775 | 0.000116775 | 4.671e-05 | 0.00163485 | 0.0004671 | 2.7771 | 1.518531 | #REF!
2021-02-16 | Lithium | LCO | PNE-LCO-110 | Apple | thin spacer bottom, thick spacer top | 1 | 1 | 1-1-493 | 0.0064 | 0.0242 | 0.0178 | 0.9 | 0.01602 | 150 | 1.538 | 0.002403 | 0.0002403 | 0.000801 | 0.0012015 | 0.00012015 | 4.806e-05 | 0.0016821 | 0.0004806 | 2.7771 | 1.562419 | #REF!
2021-02-17 | Lithium | LCO | PNE-LCO-110 | Apple | thin spacer bottom, thick spacer top | 2 | 1 | 2-1-493 | 0.0064 | 0.0259 | 0.0195 | 0.9 | 0.01755 | 150 | 1.538 | 0.0026325 | 0.00026325 | 0.0008775 | 0.00131625 | 0.000131625 | 5.265e-05 | 0.00184275 | 0.0005265 | 2.7771 | 1.711638 | #REF!
2021-02-17 | Lithium | LCO | PNE-LCO-110 | Apple | thin spacer bottom, thick spacer top | 4 | 1 | 4-1-492 | 0.0064 | 0.0257 | 0.0193 | 0.9 | 0.01737 | 150 | 1.538 | 0.0026055 | 0.00026055 | 0.0008685 | 0.00130275 | 0.000130275 | 5.211e-05 | 0.00182385 | 0.0005211 | 2.7771 | 1.694083 | #REF!
2021-02-20 | Lithium | LCO | PNE-LCO-110 | Apple | thin spacer bottom, thick spacer top | 1 | 1 | 1-1-494 | 0.0064 | 0.0216 | 0.0152 | 0.9 | 0.01368 | 150 | 1.538 | 0.002052 | 0.0002052 | 0.000684 | 0.001026 | 0.0001026 | 4.104e-05 | 0.0014364 | 0.0004104 | 2.7771 | 1.3342 | #REF!
2021-02-20 | Lithium | LCO | PNE-LCO-110 | Apple | thin spacer bottom, thick spacer top | 1 | 8 | 1-8-492 | 0.0064 | 0.023 | 0.0166 | 0.9 | 0.01494 | 150 | 1.538 | 0.002241 | 0.0002241 | 0.000747 | 0.0011205 | 0.00011205 | 4.482e-05 | 0.0015687 | 0.0004482 | 2.7771 | 1.457087 | #REF!
2021-04-02 | Lithium | LCO | PNE-LCO-123 | Apple | thin spacer bottom, thick spacer top | 2 | 1 | 2-1-507 | 0.0064 | 0.0231 | 0.0167 | 0.9 | 0.01503 | 150 | 1.538 | 0.0022545 | 0.00022545 | 0.0007515 | 0.00112725 | 0.000112725 | 4.509e-05 | 0.00157815 | 0.0004509 | 2.7771 | 1.465865 | #REF!
2021-04-02 | Lithium | LCO | PNE-LCO-123 | Apple | thin spacer bottom, thick spacer top | 2 | 7 | 2-7-506 | 0.0064 | 0.0203 | 0.0139 | 0.9 | 0.01251 | 150 | 1.538 | 0.0018765 | 0.00018765 | 0.0006255 | 0.00093825 | 9.3825e-05 | 3.753e-05 | 0.00131355 | 0.0003753 | 2.7771 | 1.220091 | #REF!
2021-04-02 | Lithium | LCO | PNE-LCO-123 | Apple | thin spacer bottom, thick spacer top | 3 | 1 | 3-1-506 | 0.0064 | 0.0222 | 0.0158 | 0.9 | 0.01422 | 150 | 1.538 | 0.002133 | 0.0002133 | 0.000711 | 0.0010665 | 0.00010665 | 4.266e-05 | 0.0014931 | 0.0004266 | 2.7771 | 1.386866 | #REF!
2021-04-02 | Lithium | LCO | PNE-LCO-123 | Apple | thin spacer bottom, thick spacer top | 3 | 3 | 3-3-506 | 0.0064 | 0.0225 | 0.0161 | 0.9 | 0.01449 | 150 | 1.538 | 0.0021735 | 0.00021735 | 0.0007245 | 0.00108675 | 0.000108675 | 4.347e-05 | 0.00152145 | 0.0004347 | 2.7771 | 1.413199 | #REF!
2021-05-07 | Lithium | LCO | PNE-LCO-129 | Apple | thin spacer bottom, thick spacer top | 2 | 6 | 2-6-513 | 0.0064 | 0.0239 | 0.0175 | 0.9 | 0.01575 | 150 | 1.538 | 0.0023625 | 0.00023625 | 0.0007875 | 0.00118125 | 0.000118125 | 4.725e-05 | 0.00165375 | 0.0004725 | 2.7771 | 1.536086 | #REF!
2021-05-07 | Lithium | LCO | PNE-LCO-129 | Apple | thin spacer bottom, thick spacer top | 2 | 7 | 2-7-513 | 0.0064 | 0.0245 | 0.0181 | 0.9 | 0.01629 | 150 | 1.538 | 0.0024435 | 0.00024435 | 0.0008145 | 0.00122175 | 0.000122175 | 4.887e-05 | 0.00171045 | 0.0004887 | 2.7771 | 1.588752 | #REF!
2021-05-07 | Lithium | LCO | PNE-LCO-129 | Apple | thin spacer bottom, thick spacer top | 2 | 8 | 2-8-513 | 0.0064 | 0.0199 | 0.0135 | 0.9 | 0.01215 | 150 | 1.538 | 0.0018225 | 0.00018225 | 0.0006075 | 0.00091125 | 9.1125e-05 | 3.645e-05 | 0.00127575 | 0.0003645 | 2.7771 | 1.18498 | #REF!
2021-05-13 | Lithium | LCO | PNE-LCO-130 | Apple | thin spacer bottom, thick spacer top | 3 | 1 | 3-1-513 | 0.0064 | 0.0233 | 0.0169 | 0.9 | 0.01521 | 150 | 1.538 | 0.0022815 | 0.00022815 | 0.0007605 | 0.00114075 | 0.000114075 | 4.563e-05 | 0.00159705 | 0.0004563 | 2.7771 | 1.48342 | #REF!
2021-05-13 | Lithium | LCO | PNE-LCO-130 | Apple | thin spacer bottom, thick spacer top | 3 | 2 | 3-2-513 | 0.0064 | 0.0237 | 0.0173 | 0.9 | 0.01557 | 150 | 1.538 | 0.0023355 | 0.00023355 | 0.0007785 | 0.00116775 | 0.000116775 | 4.671e-05 | 0.00163485 | 0.0004671 | 2.7771 | 1.518531 | #REF!
2021-05-13 | Lithium | LCO | PNE-LCO-130 | Apple | thin spacer bottom, thick spacer top | 3 | 3 | 3-3-513 | 0.0064 | 0.0237 | 0.0173 | 0.9 | 0.01557 | 150 | 1.538 | 0.0023355 | 0.00023355 | 0.0007785 | 0.00116775 | 0.000116775 | 4.671e-05 | 0.00163485 | 0.0004671 | 2.7771 | 1.518531 | #REF!
2021-05-14 | Lithium | LCO | PNE-LCO-130 | Apple | thin spacer bottom, thick spacer top | 5 | 5 | 5-5-513 | 0.0064 | 0.0252 | 0.0188 | 0.9 | 0.01692 | 150 | 1.538 | 0.002538 | 0.0002538 | 0.000846 | 0.001269 | 0.0001269 | 5.076e-05 | 0.0017766 | 0.0005076 | 2.7771 | 1.650195 | #REF!
2021-05-14 | Lithium | LCO | PNE-LCO-130 | Apple | thin spacer bottom, thick spacer top | 5 | 6 | 5-6-513 | 0.0064 | 0.0234 | 0.017 | 0.9 | 0.0153 | 150 | 1.538 | 0.002295 | 0.0002295 | 0.000765 | 0.0011475 | 0.00011475 | 4.59e-05 | 0.0016065 | 0.000459 | 2.7771 | 1.492198 | #REF!
2021-05-14 | Lithium | LCO | PNE-LCO-132 | Apple | thin spacer bottom, thick spacer top | 1 | 4 | 1-4-514 | 0.0064 | 0.0205 | 0.0141 | 0.9 | 0.01269 | 150 | 1.538 | 0.0019035 | 0.00019035 | 0.0006345 | 0.00095175 | 9.5175e-05 | 3.807e-05 | 0.00133245 | 0.0003807 | 2.7771 | 1.237646 | #REF!
2021-05-14 | Lithium | LCO | PNE-LCO-132 | Apple | thin spacer bottom, thick spacer top | 1 | 5 | 1-5-514, 1-8-513 | 0.0064 | 0.0188 | 0.0124 | 0.9 | 0.01116 | 150 | 1.538 | 0.001674 | 0.0001674 | 0.000558 | 0.000837 | 8.37e-05 | 3.348e-05 | 0.0011718 | 0.0003348 | 2.7771 | 1.088427 | #REF!
2021-05-14 | Lithium | LCO | PNE-LCO-132 | Apple | thin spacer bottom, thick spacer top | 1 | 6 | 1-6-514 | 0.0064 | 0.0218 | 0.0154 | 0.9 | 0.01386 | 150 | 1.538 | 0.002079 | 0.0002079 | 0.000693 | 0.0010395 | 0.00010395 | 4.158e-05 | 0.0014553 | 0.0004158 | 2.7771 | 1.351756 | #REF!
2021-05-17 | Lithium | LCO | PNE-LCO-132 | Apple | thin spacer bottom, thick spacer top | 1 | 6 | 1-6-515 | 0.0064 | 0.0196 | 0.0132 | 0.9 | 0.01188 | 150 | 1.538 | 0.001782 | 0.0001782 | 0.000594 | 0.000891 | 8.91e-05 | 3.564e-05 | 0.0012474 | 0.0003564 | 2.7771 | 1.158648 | #REF!
2021-05-17 | Lithium | LCO | PNE-LCO-132 | Apple | thin spacer bottom, thick spacer top | 1 | 7 | 1-7-513 | 0.0064 | 0.0202 | 0.0138 | 0.9 | 0.01242 | 150 | 1.538 | 0.001863 | 0.0001863 | 0.000621 | 0.0009315 | 9.315e-05 | 3.726e-05 | 0.0013041 | 0.0003726 | 2.7771 | 1.211313 | #REF!
2021-05-19 | Lithium | LCO | PNE-LCO-133 | Apple | thin spacer bottom, thick spacer top | 2 | 1 | 2-1-514 | 0.0064 | 0.0225 | 0.0161 | 0.9 | 0.01449 | 150 | 1.538 | 0.0021735 | 0.00021735 | 0.0007245 | 0.00108675 | 0.000108675 | 4.347e-05 | 0.00152145 | 0.0004347 | 2.7771 | 1.413199 | #REF!
2021-05-19 | Lithium | LCO | PNE-LCO-133 | Apple | thin spacer bottom, thick spacer top | 2 | 2 | 2-2-514 | 0.0064 | 0.0215 | 0.0151 | 0.9 | 0.01359 | 150 | 1.538 | 0.0020385 | 0.00020385 | 0.0006795 | 0.00101925 | 0.000101925 | 4.077e-05 | 0.00142695 | 0.0004077 | 2.7771 | 1.325423 | #REF!
2021-05-19 | Lithium | LCO | PNE-LCO-134 | Apple | thin spacer bottom, thick spacer top | 2 | 3 | 2-3-514 | 0.0064 | 0.022 | 0.0156 | 0.9 | 0.01404 | 150 | 1.538 | 0.002106 | 0.0002106 | 0.000702 | 0.001053 | 0.0001053 | 4.212e-05 | 0.0014742 | 0.0004212 | 2.7771 | 1.369311 | #REF!
2021-05-19 | Lithium | LCO | PNE-LCO-134 | Apple | thin spacer bottom, thick spacer top | 2 | 4 | 2-4-515 | 0.0064 | 0.0233 | 0.0169 | 0.9 | 0.01521 | 150 | 1.538 | 0.0022815 | 0.00022815 | 0.0007605 | 0.00114075 | 0.000114075 | 4.563e-05 | 0.00159705 | 0.0004563 | 2.7771 | 1.48342 | #REF!
2021-05-20 | Lithium | LCO | PNE-LCO-133 | Apple | thin spacer bottom, thick spacer top | 2 | 6 | 2-6-514 | 0.0064 | 0.0218 | 0.0154 | 0.9 | 0.01386 | 150 | 1.538 | 0.002079 | 0.0002079 | 0.000693 | 0.0010395 | 0.00010395 | 4.158e-05 | 0.0014553 | 0.0004158 | 2.7771 | 1.351756 | #REF!
2021-05-20 | Lithium | LCO | PNE-LCO-133 | Apple | thin spacer bottom, thick spacer top | 2 | 7 | 2-7-514 | 0.0064 | 0.0225 | 0.0161 | 0.9 | 0.01449 | 150 | 1.538 | 0.0021735 | 0.00021735 | 0.0007245 | 0.00108675 | 0.000108675 | 4.347e-05 | 0.00152145 | 0.0004347 | 2.7771 | 1.413199 | #REF!
2021-05-20 | Lithium | LCO | PNE-LCO-134 | Apple | thin spacer bottom, thick spacer top | 2 | 8 | 2-8-514 | 0.0064 | 0.0218 | 0.0154 | 0.9 | 0.01386 | 150 | 1.538 | 0.002079 | 0.0002079 | 0.000693 | 0.0010395 | 0.00010395 | 4.158e-05 | 0.0014553 | 0.0004158 | 2.7771 | 1.351756 | #REF!
2021-05-20 | Lithium | LCO | PNE-LCO-134 | Apple | thin spacer bottom, thick spacer top | 3 | 8 | 3-8-514 | 0.0064 | 0.0227 | 0.0163 | 0.9 | 0.01467 | 150 | 1.538 | 0.0022005 | 0.00022005 | 0.0007335 | 0.00110025 | 0.000110025 | 4.401e-05 | 0.00154035 | 0.0004401 | 2.7771 | 1.430754 | #REF!
2021-05-24 | Lithium | LCO | PNE-LCO-133 | Apple | thin spacer bottom, thick spacer top. Dried at 130 C | 3 | 3 | 3-3-514 | 0.0064 | 0.0226 | 0.0162 | 0.9 | 0.01458 | 150 | 1.538 | 0.002187 | 0.0002187 | 0.000729 | 0.0010935 | 0.00010935 | 4.374e-05 | 0.0015309 | 0.0004374 | 2.7771 | 1.421977 | #REF!
2021-05-24 | Lithium | LCO | PNE-LCO-133 | Apple | thin spacer bottom, thick spacer top. Dried at 130 C | 3 | 4 | 3-4-514 | 0.0064 | 0.0244 | 0.018 | 0.9 | 0.0162 | 150 | 1.538 | 0.00243 | 0.000243 | 0.00081 | 0.001215 | 0.0001215 | 4.86e-05 | 0.001701 | 0.000486 | 2.7771 | 1.579974 | #REF!
2021-05-24 | Lithium | LCO | PNE-LCO-134 | Apple | thin spacer bottom, thick spacer top. Dried at 130 C | 3 | 5 | 3-5-514 | 0.0064 | 0.0205 | 0.0141 | 0.9 | 0.01269 | 150 | 1.538 | 0.0019035 | 0.00019035 | 0.0006345 | 0.00095175 | 9.5175e-05 | 3.807e-05 | 0.00133245 | 0.0003807 | 2.7771 | 1.237646 | #REF!
2021-05-24 | Lithium | LCO | PNE-LCO-134 | Apple | thin spacer bottom, thick spacer top. Dried at 130 C | 3 | 7 | 3-7-514 | 0.0064 | 0.0221 | 0.0157 | 0.9 | 0.01413 | 150 | 1.538 | 0.0021195 | 0.00021195 | 0.0007065 | 0.00105975 | 0.000105975 | 4.239e-05 | 0.00148365 | 0.0004239 | 2.7771 | 1.378088 | #REF!
2021-05-26 | Lithium | LCO | PNE-LCO-133 | Apple | thin spacer bottom, thick spacer top. Dried at 130 C | 4 | 3 | 4-3-513 | 0.0064 | 0.0199 | 0.0135 | 0.9 | 0.01215 | 150 | 1.538 | 0.0018225 | 0.00018225 | 0.0006075 | 0.00091125 | 9.1125e-05 | 3.645e-05 | 0.00127575 | 0.0003645 | 2.7771 | 1.18498 | #REF!
2021-05-26 | Lithium | LCO | PNE-LCO-134 | Apple | thin spacer bottom, thick spacer top. Dried at 130 C | 4 | 4 | 4-4-513 | 0.0064 | 0.019 | 0.0126 | 0.9 | 0.01134 | 150 | 1.538 | 0.001701 | 0.0001701 | 0.000567 | 0.0008505 | 8.505e-05 | 3.402e-05 | 0.0011907 | 0.0003402 | 2.7771 | 1.105982 | #REF!
2021-05-27 | Lithium | LCO | PNE-LCO-135 | Apple | One thick spacer | 3 | 3 | 3-3-516 | 0.0064 | 0.0271 | 0.0207 | 0.9 | 0.01863 | 150 | 1.538 | 0.0027945 | 0.00027945 | 0.0009315 | 0.00139725 | 0.000139725 | 5.589e-05 | 0.00195615 | 0.0005589 | 1.36 | 1.81697 | #REF!
2021-05-27 | Lithium | LCO | PNE-LCO-135 | Apple | One thick spacer | 3 | 4 | 3-4-515 | 0.0064 | 0.0301 | 0.0237 | 0.9 | 0.02133 | 150 | 1.538 | 0.0031995 | 0.00031995 | 0.0010665 | 0.00159975 | 0.000159975 | 6.399e-05 | 0.00223965 | 0.0006399 | 2.6 | 2.080299 | #REF!
2021-05-28 | Lithium | LCO | PNE-LCO-135 | Apple | One thick spacer | 2 | 1 | 2-1-515 | 0.0064 | 0.024 | 0.0176 | 0.9 | 0.01584 | 150 | 1.538 | 0.002376 | 0.0002376 | 0.000792 | 0.001188 | 0.0001188 | 4.752e-05 | 0.0016632 | 0.0004752 | 2.61 | 1.544863 | #REF!
2021-06-02 | Lithium | LCO | PNE-LCO-135 v2 | Apple | One thick spacer | 1 | 5 | 1-5-517 | 0.0064 | 0.0222 | 0.0158 | 0.9 | 0.01422 | 150 | 1.538 | 0.002133 | 0.0002133 | 0.000711 | 0.0010665 | 0.00010665 | 4.266e-05 | 0.0014931 | 0.0004266 | 1.46 | 1.386866 | #REF!
2021-06-02 | Lithium | LCO | PNE-LCO-135 v2 | Apple | One thick spacer | 1 | 6 | 1-6-517 | 0.0064 | 0.0216 | 0.0152 | 0.9 | 0.01368 | 150 | 1.538 | 0.002052 | 0.0002052 | 0.000684 | 0.001026 | 0.0001026 | 4.104e-05 | 0.0014364 | 0.0004104 | 1.69 | 1.3342 | #REF!
2021-06-02 | Lithium | LCO | PNE-LCO-135 v2 | Apple | One thick spacer | 1 | 8 | 1-8-514 | 0.0064 | 0.0201 | 0.0137 | 0.9 | 0.01233 | 150 | 1.538 | 0.0018495 | 0.00018495 | 0.0006165 | 0.00092475 | 9.2475e-05 | 3.699e-05 | 0.00129465 | 0.0003699 | 2.59 | 1.202536 | #REF!
2021-06-07 | Lithium | LCO | PNE-LCO-136 | Dell | One thick spacer, crimping pressure: 0.75 | 2 | 1 | 2-1-516 | 0.0064 | 0.0202 | 0.0138 | 0.9 | 0.01242 | 150 | 1.538 | 0.001863 | 0.0001863 | 0.000621 | 0.0009315 | 9.315e-05 | 3.726e-05 | 0.0013041 | 0.0003726 | 1.77 | 1.211313 | #REF!
2021-06-07 | Lithium | LCO | PNE-LCO-136 | Dell | One thick spacer, crimping pressure 0.70 | 2 | 2 | 2-2-515 | 0.0064 | 0.0194 | 0.013 | 0.9 | 0.0117 | 150 | 1.538 | 0.001755 | 0.0001755 | 0.000585 | 0.0008775 | 8.775e-05 | 3.51e-05 | 0.0012285 | 0.000351 | 1.67 | 1.141092 | #REF!
2021-06-07 | Lithium | LCO | PNE-LCO-139 1 | Dell | One thick spacer, crimping pressure 0.75 | 2 | 3 | 2-3-515 | 0.0064 | 0.0199 | 0.0135 | 0.9 | 0.01215 | 150 | 1.538 | 0.0018225 | 0.00018225 | 0.0006075 | 0.00091125 | 9.1125e-05 | 3.645e-05 | 0.00127575 | 0.0003645 | 1.25 | 1.18498 | #REF!
2021-06-07 | Lithium | LCO | PNE-LCO-139 1 | Dell | One thick spacer, crimping pressure 0.70 | 2 | 4 | 2-4-516 | 0.0064 | 0.0206 | 0.0142 | 0.9 | 0.01278 | 150 | 1.538 | 0.001917 | 0.0001917 | 0.000639 | 0.0009585 | 9.585e-05 | 3.834e-05 | 0.0013419 | 0.0003834 | 1.45 | 1.246424 | #REF!
2021-06-07 | Lithium | LCO | PNE-LCO-140 | Dell | One thick spacer, crimping pressure 0.70 | 2 | 5 | 2-5-515 | 0.0064 | 0.0189 | 0.0125 | 0.9 | 0.01125 | 150 | 1.538 | 0.0016875 | 0.00016875 | 0.0005625 | 0.00084375 | 8.4375e-05 | 3.375e-05 | 0.00118125 | 0.0003375 | 1.52 | 1.097204 | #REF!
2021-06-07 | Lithium | LCO | PNE-LCO-140 | Dell | One thick spacer, crimping pressure 0.70 | 2 | 6 | 2-6-515 | 0.0064 | 0.0199 | 0.0135 | 0.9 | 0.01215 | 150 | 1.538 | 0.0018225 | 0.00018225 | 0.0006075 | 0.00091125 | 9.1125e-05 | 3.645e-05 | 0.00127575 | 0.0003645 | 2.76 | 1.18498 | #REF!
2021-06-10 | Lithium | LCO | PNE-LCO-142 | Dell | Two springs | 1 | 7 | 1-7-515 | 0.0064 | 0.0175 | 0.0111 | 0.9 | 0.00999 | 150 | 1.538 | 0.0014985 | 0.00014985 | 0.0004995 | 0.00074925 | 7.4925e-05 | 2.997e-05 | 0.00104895 | 0.0002997 | 1.45 | 0.9743173 | #REF!
2021-06-10 | Lithium | LCO | PNE-LCO-142 | Dell | Two springs | 1 | 8 | 1-8-516 | 0.0064 | 0.0183 | 0.0119 | 0.9 | 0.01071 | 150 | 1.538 | 0.0016065 | 0.00016065 | 0.0005355 | 0.00080325 | 8.0325e-05 | 3.213e-05 | 0.00112455 | 0.0003213 | 1.54 | 1.044538 | #REF!
2021-06-10 | Lithium | LCO | PNE-LCO-142 | Dell | Two springs, new electrolyte, crimped twice | 2 | 7 | 2-7-515 | 0.0064 | 0.0185 | 0.0121 | 0.9 | 0.01089 | 150 | 1.538 | 0.0016335 | 0.00016335 | 0.0005445 | 0.00081675 | 8.1675e-05 | 3.267e-05 | 0.00114345 | 0.0003267 | 1.4 | 1.062094 | #REF!
2021-06-10 | Lithium | LCO | PNE-LCO-141 | Dell | new electrolyte, crimped twice 0.70 then 0.75, thin spacer bottom, thick spacer top | 1 | 4 | 1-4-517 | 0.0064 | 0.0235 | 0.0171 | 0.9 | 0.01539 | 150 | 1.538 | 0.0023085 | 0.00023085 | 0.0007695 | 0.00115425 | 0.000115425 | 4.617e-05 | 0.00161595 | 0.0004617 | 2.27 | 1.500975 | #REF!
2021-06-10 | Lithium | LCO | PNE-LCO-141 | Dell | new electrolyte, crimped twice 0.70 then 0.75, thin spacer bottom, thick spacer top | 1 | 5 | 1-5-518 | 0.0064 | 0.0238 | 0.0174 | 0.9 | 0.01566 | 150 | 1.538 | 0.002349 | 0.0002349 | 0.000783 | 0.0011745 | 0.00011745 | 4.698e-05 | 0.0016443 | 0.0004698 | 1.93 | 1.527308 | #REF!
2021-06-10 | Lithium | LCO | PNE-LCO-143 | Dell | new electrolyte, crimped twice 0.70 then 0.75, thin spacer bottom, thick spacer top | 2 | 3 | 2-3-521 | 0.0064 | 0.0243 | 0.0179 | 0.9 | 0.01611 | 150 | 1.538 | 0.0024165 | 0.00024165 | 0.0008055 | 0.00120825 | 0.000120825 | 4.833e-05 | 0.00169155 | 0.0004833 | 1.81 | 1.571196 | #REF!
2021-06-10 | Lithium | LCO | PNE-LCO-143 | Dell | new electrolyte, crimped twice 0.70 then 0.75, thin spacer bottom, thick spacer top | 2 | 4 | 2-4-519 | 0.0064 | 0.0248 | 0.0184 | 0.9 | 0.01656 | 150 | 1.538 | 0.002484 | 0.0002484 | 0.000828 | 0.001242 | 0.0001242 | 4.968e-05 | 0.0017388 | 0.0004968 | 1.5 | 1.615085 | #REF!
2021-06-11 | Lithium | LCO | PNE-LCO-142 | Dell | One spring, one thin spacer bottom, thick spacer top, 0.6 crimp force | 1 | 1 | 1-1-515 | 0.0064 | 0.017 | 0.0106 | 0.9 | 0.00954 | 150 | 1.538 | 0.001431 | 0.0001431 | 0.000477 | 0.0007155 | 7.155e-05 | 2.862e-05 | 0.0010017 | 0.0002862 | 1.81 | 0.9304291 | #REF!
2021-06-11 | Graphite | LCO | PNE-LCO-142 | Dell | Two springs, two thin spacers, 0.75 | 1 | 2 | 1-2-515 | 0.0064 | 0.0182 | 0.0118 | 0.9 | 0.01062 | 150 | 1.538 | 0.001593 | 0.0001593 | 0.000531 | 0.0007965 | 7.965e-05 | 3.186e-05 | 0.0011151 | 0.0003186 | 1.5 | 1.035761 | #REF!
2021-06-14 | Graphite | LCO | PNE-LCO-142 | Dell | Two springs, two thin spacers, 0.75 | 1 | 3 | 1-3-517 | 0.0064 | 0.0175 | 0.0111 | 0.9 | 0.00999 | 150 | 1.538 | 0.0014985 | 0.00014985 | 0.0004995 | 0.00074925 | 7.4925e-05 | 2.997e-05 | 0.00104895 | 0.0002997 | 1.5 | 0.9743173 | #REF!
2021-06-14 | Graphite | LCO | PNE-LCO-142 | Dell | Two springs, two thin spacers, 0.75 | 1 | 6 | 1-6-518 | 0.0064 | 0.0182 | 0.0118 | 0.9 | 0.01062 | 150 | 1.538 | 0.001593 | 0.0001593 | 0.000531 | 0.0007965 | 7.965e-05 | 3.186e-05 | 0.0011151 | 0.0003186 | 1.5 | 1.035761 | #REF!
2021-06-14 | Graphite | LCO | PNE-LCO-144 | Dell | Two springs, two thin spacers, 0.75 | 2 | 4 | 2-4-520 | 0.0064 | 0.023 | 0.0166 | 0.9 | 0.01494 | 150 | 1.538 | 0.002241 | 0.0002241 | 0.000747 | 0.0011205 | 0.00011205 | 4.482e-05 | 0.0015687 | 0.0004482 | 1.5 | 1.457087 | #REF!
2021-06-14 | Graphite | LCO | PNE-LCO-144 | Dell | Two springs, two thin spacers, 0.75 | 2 | 5 | 2-5-516 | 0.0064 | 0.0226 | 0.0162 | 0.9 | 0.01458 | 150 | 1.538 | 0.002187 | 0.0002187 | 0.000729 | 0.0010935 | 0.00010935 | 4.374e-05 | 0.0015309 | 0.0004374 | 1.5 | 1.421977 | #REF!
2021-06-15 | Graphite | LCO | PNE-LCO-144 | Dell | Two springs, two thin spacers, 0.75 | 2 | 8 | 2-8-523 | 0.0064 | 0.019 | 0.0126 | 0.9 | 0.01134 | 150 | 1.538 | 0.001701 | 0.0001701 | 0.000567 | 0.0008505 | 8.505e-05 | 3.402e-05 | 0.0011907 | 0.0003402 | 1.5 | 1.105982 | #REF!
2021-06-18 | Graphite | LCO | PNE-LCO-142 | Dell | Two springs, two thin spacers, 0.75 | 2 | 3 | 2-3-523 | 0.0064 | 0.018 | 0.0116 | 0.9 | 0.01044 | 150 | 1.538 | 0.001566 | 0.0001566 | 0.000522 | 0.000783 | 7.83e-05 | 3.132e-05 | 0.0010962 | 0.0003132 |  | 1.018205 | #REF!
2021-06-18 | Graphite | LCO | PNE-LCO-142 | Dell | Two springs, two thin spacers, 0.75 | 2 | 4 | 2-4-523 | 0.0064 | 0.0169 | 0.0105 | 0.9 | 0.00945 | 150 | 1.538 | 0.0014175 | 0.00014175 | 0.0004725 | 0.00070875 | 7.0875e-05 | 2.835e-05 | 0.00099225 | 0.0002835 |  | 0.9216515 | #REF!
2021-06-18 | Graphite | LCO | PNE-LCO-147 | Dell | Two springs, two thin spacers, 0.75 | 2 | 5 | 2-5-523 | 0.0064 | 0.0243 | 0.0179 | 0.9 | 0.01611 | 150 | 1.538 | 0.0024165 | 0.00024165 | 0.0008055 | 0.00120825 | 0.000120825 | 4.833e-05 | 0.00169155 | 0.0004833 |  | 1.571196 | #REF!
2021-06-18 | Graphite | LCO | PNE-LCO-147 | Dell | Two springs, two thin spacers, 0.75 | 2 | 6 | 2-6-523 | 0.0064 | 0.0259 | 0.0195 | 0.9 | 0.01755 | 150 | 1.538 | 0.0026325 | 0.00026325 | 0.0008775 | 0.00131625 | 0.000131625 | 5.265e-05 | 0.00184275 | 0.0005265 |  | 1.711638 | #REF!
2021-06-21 | Graphite | LCO | PNE-LCO-147 | Dell | One spring, two thin spacers, 0.75 | 1 | 6 | 1-6-525, 1-6-526 | 0.0064 | 0.0263 | 0.0199 | 0.9 | 0.01791 | 150 | 1.538 | 0.0026865 | 0.00026865 | 0.0008955 | 0.00134325 | 0.000134325 | 5.373e-05 | 0.00188055 | 0.0005373 |  | 1.746749 | #REF!
2021-06-21 | Graphite | LCO | PNE-LCO-147 | Dell | One spring, two thin spacers, 0.75 | 1 | 7 | 1-7-525, 1-7-528 | 0.0064 | 0.0247 | 0.0183 | 0.9 | 0.01647 | 150 | 1.538 | 0.0024705 | 0.00024705 | 0.0008235 | 0.00123525 | 0.000123525 | 4.941e-05 | 0.00172935 | 0.0004941 |  | 1.606307 | #REF!
2021-06-22 | Lithium | LCO | PNE-LCO-147 2 | Dell | One spring, two thin spacers, 0.75 | 1 | 8 | 1-8-527 | 0.0064 | 0.0134 | 0.007 | 0.8 | 0.0056 | 150 | 1.538 | 0.00084 | 8.4e-05 | 0.00028 | 0.00042 | 4.2e-05 | 1.68e-05 | 0.000588 | 0.000168 |  | 0.5461638 | #REF!
2021-06-25 | Lithium | LCO | PNE-LCO-152 |  | One spring, two thin spacers, 0.75 | 1 | 1 | 1-1-525 | 0.0064 | 0.0189 | 0.0125 | 0.8 | 0.01 | 150 | 1.538 | 0.0015 | 0.00015 | 0.0005 | 0.00075 | 7.5e-05 | 3e-05 | 0.00105 | 0.0003 |  | 0.9752926 | #REF!
2021-06-25 | Graphite | LCO | PNE-LCO-152 |  | Two springs, two thin spacers, 0.75 | 1 | 2 | 1-2-525 | 0.0064 | 0.0185 | 0.0121 | 0.8 | 0.00968 | 150 | 1.538 | 0.001452 | 0.0001452 | 0.000484 | 0.000726 | 7.26e-05 | 2.904e-05 | 0.0010164 | 0.0002904 |  | 0.9440832 | #REF!
2021-06-25 | Lithium | LCO | PNE-LCO-153 |  | One spring, two thin spacers, 0.75 | 1 | 3 | 1-3-525 | 0.0064 | 0.0172 | 0.0108 | 0.8 | 0.00864 | 150 | 1.538 | 0.001296 | 0.0001296 | 0.000432 | 0.000648 | 6.48e-05 | 2.592e-05 | 0.0009072 | 0.0002592 |  | 0.8426528 | #REF!
2021-06-25 | Graphite | LCO | PNE-LCO-153 |  | Two springs, two thin spacers, 0.75 | 1 | 4 | 1-4-525 | 0.0064 | 0.0181 | 0.0117 | 0.8 | 0.00936 | 150 | 1.538 | 0.001404 | 0.0001404 | 0.000468 | 0.000702 | 7.02e-05 | 2.808e-05 | 0.0009828 | 0.0002808 |  | 0.9128739 | #REF!
2021-06-25 | Lithium | LCO | PNE-LCO-154 |  | One spring, two thin spacers, 0.75 | 1 | 5 | 1-5-525 | 0.0064 | 0.0195 | 0.0131 | 0.8 | 0.01048 | 150 | 1.538 | 0.001572 | 0.0001572 | 0.000524 | 0.000786 | 7.86e-05 | 3.144e-05 | 0.0011004 | 0.0003144 |  | 1.022107 | #REF!
2021-06-25 | Graphite | LCO | PNE-LCO-154 |  | Two springs, two thin spacers, 0.75 | 2 | 1 | 2-1-525 | 0.0064 | 0.0186 | 0.0122 | 0.8 | 0.00976 | 150 | 1.538 | 0.001464 | 0.0001464 | 0.000488 | 0.000732 | 7.32e-05 | 2.928e-05 | 0.0010248 | 0.0002928 |  | 0.9518856 | #REF!
2021-06-28 | Lithium | LCO | PNE-LCO-152 |  | 0.65 | 1 | 1 | 1-1-526 | 0.0064 | 0.0198 | 0.0134 | 0.8 | 0.01072 | 150 | 1.538 | 0.001608 | 0.0001608 | 0.000536 | 0.000804 | 8.04e-05 | 3.216e-05 | 0.0011256 | 0.0003216 |  | 1.045514 | #REF!
2021-06-28 | Graphite | LCO | PNE-LCO-152 |  | 0.7 | 1 | 3 | 1-3-526 | 0.0064 | 0.0196 | 0.0132 | 0.8 | 0.01056 | 150 | 1.538 | 0.001584 | 0.0001584 | 0.000528 | 0.000792 | 7.92e-05 | 3.168e-05 | 0.0011088 | 0.0003168 |  | 1.029909 | #REF!
2021-06-28 | Graphite | LCO | PNE-LCO-153 |  | 0.7 | 1 | 4 | 1-4-526 | 0.0064 | 0.0178 | 0.0114 | 0.8 | 0.00912 | 150 | 1.538 | 0.001368 | 0.0001368 | 0.000456 | 0.000684 | 6.84e-05 | 2.736e-05 | 0.0009576 | 0.0002736 |  | 0.8894668 | #REF!
2021-07-02 | Lithium | LCO | PNE-LCO-157 |  | 2 membranes, 0.7 | 1 | 2 | 1-2- | 0.0064 | 0.0195 | 0.0131 | 0.8 | 0.01048 | 150 | 1.538 | 0.001572 | 0.0001572 | 0.000524 | 0.000786 | 7.86e-05 | 3.144e-05 | 0.0011004 | 0.0003144 |  | 1.022107 | #REF!
2021-07-02 | Lithium | LCO | PNE-LCO-159 |  | 2 membranes, 0.7 | 2 | 1 | 2-1- | 0.0064 | 0.0186 | 0.0122 | 0.8 | 0.00976 | 150 | 1.538 | 0.001464 | 0.0001464 | 0.000488 | 0.000732 | 7.32e-05 | 2.928e-05 | 0.0010248 | 0.0002928 |  | 0.9518856 | #REF!
2021-07-06 | Lithium | LCO | PNE-LCO-161 |  |  | 1 | 4 | 1-4-540 | 0.0064 | 0.0216 | 0.0152 | 0.8 | 0.01216 | 150 | 1.538 | 0.001824 | 0.0001824 | 0.000608 | 0.000912 | 9.12e-05 | 3.648e-05 | 0.0012768 | 0.0003648 | 2.87 | 1.185956 | #REF!
2021-07-06 | Lithium | LCO | PNE-LCO-161 |  |  | 1 | 7 | 1-7-540 | 0.0064 | 0.0207 | 0.0143 | 0.8 | 0.01144 | 150 | 1.538 | 0.001716 | 0.0001716 | 0.000572 | 0.000858 | 8.58e-05 | 3.432e-05 | 0.0012012 | 0.0003432 | 2.92 | 1.115735 | #REF!
2021-07-06 | Graphite | LCO | PNE-LCO-161 |  |  | 2 | 1 | 2-1-540 | 0.0064 | 0.0206 | 0.0142 | 0.8 | 0.01136 | 150 | 1.538 | 0.001704 | 0.0001704 | 0.000568 | 0.000852 | 8.52e-05 | 3.408e-05 | 0.0011928 | 0.0003408 | 0.046 | 1.107932 | #REF!
2021-07-08 | Graphite | LCO | PNE-LCO-161 |  | One springs, two thin spacers, 0.68 | 2 | 7 | 2-7-531 | 0.0064 | 0.0181 | 0.0117 | 0.8 | 0.00936 | 150 | 1.538 | 0.001404 | 0.0001404 | 0.000468 | 0.000702 | 7.02e-05 | 2.808e-05 | 0.0009828 | 0.0002808 | 0.046 | 0.9128739 | #REF!
2021-07-12 | Graphite | LCO | PNE-LCO-161 |  |  | 1 | 7 | 1-7-0 | 0.0064 | 0.0196 | 0.0132 | 0.8 | 0.01056 | 150 | 1.538 | 0.001584 | 0.0001584 | 0.000528 | 0.000792 | 7.92e-05 | 3.168e-05 | 0.0011088 | 0.0003168 |  | 1.029909 | #REF!
2021-07-14 | Lithium | LCO | PNE-LCO-165 | Dell |  | 1 | 4 | 1-4-0 | 0.0064 | 0.0234 | 0.017 | 0.8 | 0.0136 | 150 | 1.538 | 0.00204 | 0.000204 | 0.00068 | 0.00102 | 0.000102 | 4.08e-05 | 0.001428 | 0.000408 |  | 1.326398 | #REF!
2021-07-15 | Lithium | LCO | PNE-LCO-165 | Dell |  | 2 | 7 | 2-7-0 | 0.0064 | 0.0201 | 0.0137 | 0.8 | 0.01096 | 150 | 1.538 | 0.001644 | 0.0001644 | 0.000548 | 0.000822 | 8.22e-05 | 3.288e-05 | 0.0011508 | 0.0003288 |  | 1.068921 | #REF!
2021-07-16 | Lithium | LCO | PNE-LCO-167 | Dell |  | 1 | 1 | 1-1-2818575789 | 0.0064 | 0.0194 | 0.013 | 0.8 | 0.0104 | 150 | 1.538 | 0.00156 | 0.000156 | 0.00052 | 0.00078 | 7.8e-05 | 3.12e-05 | 0.001092 | 0.000312 | 2 | 1.014304 | #REF!
2021-07-16 | Lithium | LCO | PNE-LCO-167 | Dell |  | 1 | 2 | 1-2-2818575788 | 0.0064 | 0.0192 | 0.0128 | 0.8 | 0.01024 | 150 | 1.538 | 0.001536 | 0.0001536 | 0.000512 | 0.000768 | 7.68e-05 | 3.072e-05 | 0.0010752 | 0.0003072 | 1.27 | 0.9986996 | #REF!
2021-07-19 | Lithium | LCO | PNE-LCO-169 | Dell |  | 1 | 5 | 1-5-2818575791 | 0.0064 | 0.026 | 0.0196 | 0.8 | 0.01568 | 150 | 1.538 | 0.002352 | 0.0002352 | 0.000784 | 0.001176 | 0.0001176 | 4.704e-05 | 0.0016464 | 0.0004704 | 2.9458 | 1.529259 | #REF!
2021-07-19 | Lithium | LCO | PNE-LCO-169 | Dell |  | 1 | 6 | 1-6-2818575791 | 0.0064 | 0.0213 | 0.0149 | 0.8 | 0.01192 | 150 | 1.538 | 0.001788 | 0.0001788 | 0.000596 | 0.000894 | 8.94e-05 | 3.576e-05 | 0.0012516 | 0.0003576 | 1.7162 | 1.162549 | #REF!
2021-07-20 | Lithium | LCO | PNE-LCO-168 | Dell | 1 spring, 2 thin spacers, 0.68 | 1 | 7 | 1-7-2818575792 | 0.0064 | 0.0171 | 0.0107 | 0.8 | 0.00856 | 150 | 1.538 | 0.001284 | 0.0001284 | 0.000428 | 0.000642 | 6.42e-05 | 2.568e-05 | 0.0008988 | 0.0002568 | 1.298 | 0.8348505 | #REF!
2021-07-20 | Lithium | LCO | PNE-LCO-168 | Dell | 1 spring, 2 thin spacers, 0.68 | 1 | 8 | 1-8-2818575792 | 0.0064 | 0.0187 | 0.0123 | 0.8 | 0.00984 | 150 | 1.538 | 0.001476 | 0.0001476 | 0.000492 | 0.000738 | 7.38e-05 | 2.952e-05 | 0.0010332 | 0.0002952 | 1.9838 | 0.9596879 | #REF!
2021-07-21 | Lithium | LCO | PNE-LCO-170 | Dell | 1 spring, 2 thin spacers, 0.68 | 2 | 1 | 2-1-2818575793 | 0.0064 | 0.0186 | 0.0122 | 0.8 | 0.00976 | 150 | 1.538 | 0.001464 | 0.0001464 | 0.000488 | 0.000732 | 7.32e-05 | 2.928e-05 | 0.0010248 | 0.0002928 | 2.86 | 0.9518856 | #REF!
2021-07-21 | Lithium | LCO | PNE-LCO-170 | Dell | 1 spring, 2 thin spacers, 0.68 | 2 | 2 | 2-2-2818575793 | 0.0064 | 0.0213 | 0.0149 | 0.8 | 0.01192 | 150 | 1.538 | 0.001788 | 0.0001788 | 0.000596 | 0.000894 | 8.94e-05 | 3.576e-05 | 0.0012516 | 0.0003576 | 2.66 | 1.162549 | #REF!
2021-07-22 | Lithium | LCO | PNE-LCO-174 | Dell | 1 spring, 2 thin spacers, 0.68 | 2 | 7 | 2-7-2818575794 | 0.0064 | 0.0217 | 0.0153 | 0.8 | 0.01224 | 150 | 1.538 | 0.001836 | 0.0001836 | 0.000612 | 0.000918 | 9.18e-05 | 3.672e-05 | 0.0012852 | 0.0003672 | 1.3 | 1.193758 | #REF!
2021-07-22 | Lithium | LCO | PNE-LCO-174 | Dell | 1 spring, 2 thin spacers, 0.68 | 2 | 8 | 2-8-2818575794 | 0.0064 | 0.0198 | 0.0134 | 0.8 | 0.01072 | 150 | 1.538 | 0.001608 | 0.0001608 | 0.000536 | 0.000804 | 8.04e-05 | 3.216e-05 | 0.0011256 | 0.0003216 | 2.22 | 1.045514 | #REF!
2021-07-22 | Lithium | LCO | PNE-LCO-175 | Dell | 1 spring, 2 thin spacers, 0.68 | 3 | 1 | 3-1-2818575794 | 0.0064 | 0.0193 | 0.0129 | 0.8 | 0.01032 | 150 | 1.538 | 0.001548 | 0.0001548 | 0.000516 | 0.000774 | 7.74e-05 | 3.096e-05 | 0.0010836 | 0.0003096 | 2.89 | 1.006502 | #REF!
2021-07-22 | Lithium | LCO | PNE-LCO-175 | Dell | 1 spring, 2 thin spacers, 0.68 | 3 | 2 | 3-2-2818575794 | 0.0064 | 0.0205 | 0.0141 | 0.8 | 0.01128 | 150 | 1.538 | 0.001692 | 0.0001692 | 0.000564 | 0.000846 | 8.46e-05 | 3.384e-05 | 0.0011844 | 0.0003384 | 2.25 | 1.10013 | #REF!
2021-08-05 | Lithium | LCO | PNE-LCO-196 | Dell | 1 spring, 2 thin spacers, 0.73 | 4 | 1 | 4-1-2818575796 | 0.0064 | 0.0192 | 0.0128 | 0.8 | 0.01024 | 150 | 1.538 | 0.001536 | 0.0001536 | 0.000512 | 0.000768 | 7.68e-05 | 3.072e-05 | 0.0010752 | 0.0003072 | 2.86 | 0.9986996 | #REF!
2021-08-05 | Lithium | LCO | PNE-LCO-196 | Dell | 1 spring, 2 thin spacers, 0.73 | 4 | 4 | 4-4-2818575796 | 0.0064 | 0.0188 | 0.0124 | 0.8 | 0.00992 | 150 | 1.538 | 0.001488 | 0.0001488 | 0.000496 | 0.000744 | 7.44e-05 | 2.976e-05 | 0.0010416 | 0.0002976 | 2.66 | 0.9674902 | #REF!
2021-08-05 | Lithium | LCO | PNE-LCO-197 | Dell | 1 spring, 2 thin spacers, 0.73 | 4 | 5 | 4-5-2818575797 | 0.0064 | 0.0178 | 0.0114 | 0.8 | 0.00912 | 150 | 1.538 | 0.001368 | 0.0001368 | 0.000456 | 0.000684 | 6.84e-05 | 2.736e-05 | 0.0009576 | 0.0002736 | 1.3 | 0.8894668 | #REF!
2021-08-05 | Lithium | LCO | PNE-LCO-197 | Dell | 1 spring, 2 thin spacers, 0.73 | 4 | 6 | 4-6-2818575796 | 0.0064 | 0.0196 | 0.0132 | 0.8 | 0.01056 | 150 | 1.538 | 0.001584 | 0.0001584 | 0.000528 | 0.000792 | 7.92e-05 | 3.168e-05 | 0.0011088 | 0.0003168 | 2.22 | 1.029909 | #REF!
2021-08-05 | Lithium | LCO | PNE-LCO-196 | Dell | 1 spring, 2 thin spacers, 0.73 | 5 | 1 | 5-1-2818575797 | 0.0064 | 0.0211 | 0.0147 | 0.8 | 0.01176 | 150 | 1.538 | 0.001764 | 0.0001764 | 0.000588 | 0.000882 | 8.82e-05 | 3.528e-05 | 0.0012348 | 0.0003528 | 2.66 | 1.146944 | #REF!
2021-08-05 | Lithium | LCO | PNE-LCO-197 | Dell | 1 spring, 2 thin spacers, 0.73 | 5 | 2 | 5-2-2818575797 | 0.0064 | 0.0207 | 0.0143 | 0.8 | 0.01144 | 150 | 1.538 | 0.001716 | 0.0001716 | 0.000572 | 0.000858 | 8.58e-05 | 3.432e-05 | 0.0012012 | 0.0003432 | 1.3 | 1.115735 | #REF!
2021-08-06 | Lithium | LCO | PNE-LCO-196 2 | Dell |  | 5 | 4 | 5-4-2818575798 | 0.0064 | 0.0199 | 0.0135 | 0.8 | 0.0108 | 150 | 1.538 | 0.00162 | 0.000162 | 0.00054 | 0.00081 | 8.1e-05 | 3.24e-05 | 0.001134 | 0.000324 |  | 1.053316 | #REF!
2021-08-06 | Lithium | LCO | PNE-LCO-196 2 | Dell |  | 5 | 5 | 5-5-2818575798 | 0.0064 | 0.0202 | 0.0138 | 0.8 | 0.01104 | 150 | 1.538 | 0.001656 | 0.0001656 | 0.000552 | 0.000828 | 8.28e-05 | 3.312e-05 | 0.0011592 | 0.0003312 |  | 1.076723 | #REF!
2021-08-06 | Lithium | LCO | PNE-LCO-197 | Dell |  | 5 | 6 | 5-6-2818575798 | 0.0064 | 0.0191 | 0.0127 | 0.8 | 0.01016 | 150 | 1.538 | 0.001524 | 0.0001524 | 0.000508 | 0.000762 | 7.62e-05 | 3.048e-05 | 0.0010668 | 0.0003048 |  | 0.9908973 | #REF!
2021-08-09 | Lithium | LCO | PNE-LCO-164 | Dell | 1 spring, 2 thin spacers, 0.68 | 5 | 7 | 5-7-2818575799 | 0.0064 | 0.0207 | 0.0143 | 0.8 | 0.01144 | 150 | 1.538 | 0.001716 | 0.0001716 | 0.000572 | 0.000858 | 8.58e-05 | 3.432e-05 | 0.0012012 | 0.0003432 | 1.27 | 1.115735 | #REF!
2021-08-09 | Lithium | LCO | PNE-LCO-164 | Dell | 1 spring, 2 thin spacers, 0.68 | 5 | 8 | 5-8-2818575799 | 0.0064 | 0.0202 | 0.0138 | 0.8 | 0.01104 | 150 | 1.538 | 0.001656 | 0.0001656 | 0.000552 | 0.000828 | 8.28e-05 | 3.312e-05 | 0.0011592 | 0.0003312 | 2.55 | 1.076723 | #REF!
2021-08-09 | Lithium | LCO | PNE-LCO-198 | Dell | 1 spring, 2 thin spacers, 0.68 | 6 | 1 | 6-1-2818575799 | 0.0064 | 0.0181 | 0.0117 | 0.8 | 0.00936 | 150 | 1.538 | 0.001404 | 0.0001404 | 0.000468 | 0.000702 | 7.02e-05 | 2.808e-05 | 0.0009828 | 0.0002808 | 1.72 | 0.9128739 | #REF!
2021-08-09 | Lithium | LCO | PNE-LCO-198 | Dell | 1 spring, 2 thin spacers, 0.68 | 6 | 2 | 6-2-2818575799 | 0.0064 | 0.0167 | 0.0103 | 0.8 | 0.00824 | 150 | 1.538 | 0.001236 | 0.0001236 | 0.000412 | 0.000618 | 6.18e-05 | 2.472e-05 | 0.0008652 | 0.0002472 | 2.34 | 0.8036411 | #REF!
2021-08-10 | Lithium | LCO | PNE-LCO-198 | Dell | 1 spring, 1 thick spacer, 0.70 | 1 | 1 | 1-1-2818575801 | 0.0064 | 0.0184 | 0.012 | 0.8 | 0.0096 | 150 | 1.538 | 0.00144 | 0.000144 | 0.00048 | 0.00072 | 7.2e-05 | 2.88e-05 | 0.001008 | 0.000288 | 1.38 | 0.9362809 | #REF!
2021-08-10 | Graphite | LCO | PNE-LCO-196-2 | Dell | 1 spring, 1 thin spacer, 1 thick spacer, 0.75 | 1 | 2 | 1-2-2818575804 | 0.0064 | 0.0188 | 0.0124 | 0.8 | 0.00992 | 150 | 1.538 | 0.001488 | 0.0001488 | 0.000496 | 0.000744 | 7.44e-05 | 2.976e-05 | 0.0010416 | 0.0002976 | 0 | 0.9674902 | #REF!
2021-08-10 | Graphite | LCO | PNE-LCO-196-2 | Dell | 1 spring, 1 thin spacer, 1 thick spacer, 0.75 | 1 | 3 | 1-3-2818575801 | 0.0064 | 0.0196 | 0.0132 | 0.8 | 0.01056 | 150 | 1.538 | 0.001584 | 0.0001584 | 0.000528 | 0.000792 | 7.92e-05 | 3.168e-05 | 0.0011088 | 0.0003168 | 0 | 1.029909 | #REF!
2021-08-16 | Lithium | LCO | PNE-LCO-203 | MTI | 1 spring, 2 thin spacers, 0.70 | 6 | 1 | 6-1-2818575805 | 0.0064 | 0.0184 | 0.012 | 0.8 | 0.0096 | 150 | 1.538 | 0.00144 | 0.000144 | 0.00048 | 0.00072 | 7.2e-05 | 2.88e-05 | 0.001008 | 0.000288 | 1.68 | 0.9362809 | #REF!
2021-08-16 | Lithium | LCO | PNE-LCO-203 | MTI | 1 spring, 2 thin spacers, 0.70 | 6 | 2 | 6-2-2818575805 | 0.0064 | 0.0197 | 0.0133 | 0.8 | 0.01064 | 150 | 1.538 | 0.001596 | 0.0001596 | 0.000532 | 0.000798 | 7.98e-05 | 3.192e-05 | 0.0011172 | 0.0003192 | 1.35 | 1.037711 | #REF!
2021-08-16 | Lithium | LCO | PNE-LCO-204 | MTI | 1 spring, 2 thin spacers, 0.70 | 6 | 3 | 6-3-2818575805 | 0.0064 | 0.0207 | 0.0143 | 0.8 | 0.01144 | 150 | 1.538 | 0.001716 | 0.0001716 | 0.000572 | 0.000858 | 8.58e-05 | 3.432e-05 | 0.0012012 | 0.0003432 | 2.36 | 1.115735 | #REF!
2021-08-16 | Lithium | LCO | PNE-LCO-204 | MTI | 1 spring, 2 thin spacers, 0.70 | 6 | 4 | 6-4-2818575805 | 0.0064 | 0.0229 | 0.0165 | 0.8 | 0.0132 | 150 | 1.538 | 0.00198 | 0.000198 | 0.00066 | 0.00099 | 9.9e-05 | 3.96e-05 | 0.001386 | 0.000396 | 1.34 | 1.287386 | #REF!
2021-08-17 | Lithium | LCO | PNE-LCO-203 | MTI | 1 spring, 1 thick spacer, 0.70 | 1 | 2 | 1-2-2818575806 | 0.0064 | 0.0189 | 0.0125 | 0.8 | 0.01 | 150 | 1.538 | 0.0015 | 0.00015 | 0.0005 | 0.00075 | 7.5e-05 | 3e-05 | 0.00105 | 0.0003 | 1.305 | 0.9752926 | #REF!
2021-08-17 | Graphite | LCO | PNE-LCO-203 | MTI | 1 spring, 1 thick 1 thin spacer, 0.73 | 1 | 3 | 1-3-2818575806 | 0.0064 | 0.0199 | 0.0135 | 0.8 | 0.0108 | 150 | 1.538 | 0.00162 | 0.000162 | 0.00054 | 0.00081 | 8.1e-05 | 3.24e-05 | 0.001134 | 0.000324 | -0.02 | 1.053316 | #REF!
2021-08-17 | Lithium | LCO | PNE-LCO-204 | MTI | 1 spring, 1 thick spacer, 0.70 | 1 | 4 | 1-4-2818575806 | 0.0064 | 0.0224 | 0.016 | 0.8 | 0.0128 | 150 | 1.538 | 0.00192 | 0.000192 | 0.00064 | 0.00096 | 9.6e-05 | 3.84e-05 | 0.001344 | 0.000384 | 1.32 | 1.248375 | #REF!
2021-08-17 | Graphite | LCO | PNE-LCO-204 | MTI | 1 spring, 1 thick 1 thin spacer, 0.73 | 1 | 5 | 1-5-2818575809 | 0.0064 | 0.0209 | 0.0145 | 0.8 | 0.0116 | 150 | 1.538 | 0.00174 | 0.000174 | 0.00058 | 0.00087 | 8.7e-05 | 3.48e-05 | 0.001218 | 0.000348 | -0.05 | 1.131339 | #REF!
2021-08-17 | Lithium | LCO | PNE-LCO-206 | Dell | 1 spring, 1 thick spacer, 0.70 | 1 | 6 | 1-6-2818575806 | 0.0064 | 0.0204 | 0.014 | 0.8 | 0.0112 | 150 | 1.538 | 0.00168 | 0.000168 | 0.00056 | 0.00084 | 8.4e-05 | 3.36e-05 | 0.001176 | 0.000336 | 2.637 | 1.092328 | #REF!
2021-08-17 | Graphite | LCO | PNE-LCO-206 | Dell | 1 spring, 1 thick 1 thin spacer, 0.73 | 1 | 7 | 1-7-2818575806 | 0.0064 | 0.0213 | 0.0149 | 0.8 | 0.01192 | 150 | 1.538 | 0.001788 | 0.0001788 | 0.000596 | 0.000894 | 8.94e-05 | 3.576e-05 | 0.0012516 | 0.0003576 | -0.04 | 1.162549 | #REF!
2021-08-17 | Lithium | LCO | PNE-LCO-206 | Dell | 1 spring, 1 thick spacer, 0.70 | 2 | 2 | 2-2-2818575806 | 0.0064 | 0.0231 | 0.0167 | 0.8 | 0.01336 | 150 | 1.538 | 0.002004 | 0.0002004 | 0.000668 | 0.001002 | 0.0001002 | 4.008e-05 | 0.0014028 | 0.0004008 | 2.57 | 1.302991 | #REF!
2021-08-17 | Lithium | LCO | PNE-LCO-207 | Dell | 1 spring, 1 thick spacer, 0.70 | 1 | 8 | 1-8-2818575806 | 0.0064 | 0.0212 | 0.0148 | 0.8 | 0.01184 | 150 | 1.538 | 0.001776 | 0.0001776 | 0.000592 | 0.000888 | 8.88e-05 | 3.552e-05 | 0.0012432 | 0.0003552 | 2.87 | 1.154746 | #REF!
2021-08-17 | Graphite | LCO | PNE-LCO-207 | Dell | 1 spring, 1 thick 1 thin spacer, 0.73 | 2 | 1 | 2-1-2818575806 | 0.0064 | 0.0221 | 0.0157 | 0.8 | 0.01256 | 150 | 1.538 | 0.001884 | 0.0001884 | 0.000628 | 0.000942 | 9.42e-05 | 3.768e-05 | 0.0013188 | 0.0003768 | -0.12 | 1.224967 | #REF!
2021-08-19 | Graphite | LCO | PNE-LCO-196-2 | Dell | 1 spring, 1 thin spacer, 1 thick spacer, 0.72 | 3 | 1 | 3-1-2818575812 | 0.0064 | 0.0179 | 0.0115 | 0.8 | 0.0092 | 150 | 1.538 | 0.00138 | 0.000138 | 0.00046 | 0.00069 | 6.9e-05 | 2.76e-05 | 0.000966 | 0.000276 | 0 | 0.8972692 | #REF!
2021-08-19 | Graphite | LCO | PNE-LCO-203 | Dell | 1 spring, 1 thin spacer, 1 thick spacer, 0.72 | 3 | 2 | 3-2-2818575812 | 0.0064 | 0.0205 | 0.0141 | 0.8 | 0.01128 | 150 | 1.538 | 0.001692 | 0.0001692 | 0.000564 | 0.000846 | 8.46e-05 | 3.384e-05 | 0.0011844 | 0.0003384 | 0 | 1.10013 | #REF!
2021-08-19 | Lithium | LCO | PNE-LCO-204 | Dell | 1 spring, 1 thick spacer, 0.70 | 3 | 3 | 3-3-2818575812 | 0.0064 | 0.0202 | 0.0138 | 0.8 | 0.01104 | 150 | 1.538 | 0.001656 | 0.0001656 | 0.000552 | 0.000828 | 8.28e-05 | 3.312e-05 | 0.0011592 | 0.0003312 | 2.85 | 1.076723 | #REF!
2021-08-24 | Graphite | LCO | PNE-LCO-196-2 | Dell | 1 spring, 1 thin spacer, 1 thick spacer, 0.72 | 3 | 4 | 3-4-2818575815 | 0.0064 | 0.0191 | 0.0127 | 0.8 | 0.01016 | 150 | 1.538 | 0.001524 | 0.0001524 | 0.000508 | 0.000762 | 7.62e-05 | 3.048e-05 | 0.0010668 | 0.0003048 | 0 | 0.9908973 | #REF!
2021-08-24 | Graphite | LCO | PNE-LCO-196-2 | Dell | 1 spring, 1 thick spacer, 0.72 | 3 | 6 | 3-6-2818575815 | 0.0064 | 0.0205 | 0.0141 | 0.8 | 0.01128 | 150 | 1.538 | 0.001692 | 0.0001692 | 0.000564 | 0.000846 | 8.46e-05 | 3.384e-05 | 0.0011844 | 0.0003384 | 0 | 1.10013 | #REF!
2021-08-24 | Graphite | LCO | PNE-LCO-206 | Dell | 1 spring, 1 thick spacer, 0.72 | 3 | 7 | 3-7-2818575815 | 0.0064 | 0.0191 | 0.0127 | 0.8 | 0.01016 | 150 | 1.538 | 0.001524 | 0.0001524 | 0.000508 | 0.000762 | 7.62e-05 | 3.048e-05 | 0.0010668 | 0.0003048 | 0 | 0.9908973 | #REF!
2021-08-24 | Lithium | LCO | PNE-LCO-212 | Dell | 1 spring, 1 thick spacer, 0.70 | 3 | 8 | 3-8-2818575815 | 0.0064 | 0.0229 | 0.0165 | 0.8 | 0.0132 | 150 | 1.538 | 0.00198 | 0.000198 | 0.00066 | 0.00099 | 9.9e-05 | 3.96e-05 | 0.001386 | 0.000396 | 2.29 | 1.287386 | #REF!
2021-08-24 | Graphite | LCO | PNE-LCO-212 | Dell | 1 spring, 1 thick 1 thin spacer, 0.73 | 4 | 1 | 4-1-2818575815 | 0.0064 | 0.0224 | 0.016 | 0.8 | 0.0128 | 150 | 1.538 | 0.00192 | 0.000192 | 0.00064 | 0.00096 | 9.6e-05 | 3.84e-05 | 0.001344 | 0.000384 | 1.39 | 1.248375 | #REF!
2021-08-24 | Lithium | LCO | PNE-LCO-213 | Dell | 1 spring, 1 thick spacer, 0.70 | 4 | 2 | 4-2-2818575815 | 0.0064 | 0.0167 | 0.0103 | 0.8 | 0.00824 | 150 | 1.538 | 0.001236 | 0.0001236 | 0.000412 | 0.000618 | 6.18e-05 | 2.472e-05 | 0.0008652 | 0.0002472 | 1.39 | 0.8036411 | #REF!
2021-08-24 | Lithium | LCO | PNE-LCO-214 | Dell | 1 spring, 1 thick spacer, 0.70 | 4 | 3 | 4-3-2818575815 | 0.0064 | 0.0182 | 0.0118 | 0.8 | 0.00944 | 150 | 1.538 | 0.001416 | 0.0001416 | 0.000472 | 0.000708 | 7.08e-05 | 2.832e-05 | 0.0009912 | 0.0002832 | 1.39 | 0.9206762 | #REF!
2021-08-24 | Lithium | LCO | PNE-LCO-214 | Dell | 1 spring, 1 thick spacer, 0.70 | 4 | 4 | 4-4-2818575815 | 0.0064 | 0.0201 | 0.0137 | 0.8 | 0.01096 | 150 | 1.538 | 0.001644 | 0.0001644 | 0.000548 | 0.000822 | 8.22e-05 | 3.288e-05 | 0.0011508 | 0.0003288 | 1.86 | 1.068921 | #REF!
2021-08-24 | Graphite | LCO | PNE-LCO-214 | Dell | 1 spring, 1 thick 1 thin spacer, 0.73 | 4 | 5 | 4-5-2818575815 | 0.0064 | 0.0179 | 0.0115 | 0.8 | 0.0092 | 150 | 1.538 | 0.00138 | 0.000138 | 0.00046 | 0.00069 | 6.9e-05 | 2.76e-05 | 0.000966 | 0.000276 | 0 | 0.8972692 | #REF!
2021-08-24 | Lithium | LCO | PNE-LCO-215 | Dell | 1 spring, 1 thick spacer, 0.70 | 4 | 6 | 4-6-281857815 | 0.0064 | 0.0241 | 0.0177 | 0.8 | 0.01416 | 150 | 1.538 | 0.002124 | 0.0002124 | 0.000708 | 0.001062 | 0.0001062 | 4.248e-05 | 0.0014868 | 0.0004248 | 1.83 | 1.381014 | #REF!
2021-08-24 | Lithium | LCO | PNE-LCO-215 | Dell | 1 spring, 1 thick spacer, 0.70 | 4 | 7 | 4-7-2818575816 | 0.0064 | 0.0212 | 0.0148 | 0.8 | 0.01184 | 150 | 1.538 | 0.001776 | 0.0001776 | 0.000592 | 0.000888 | 8.88e-05 | 3.552e-05 | 0.0012432 | 0.0003552 | 1.325 | 1.154746 | #REF!
2021-08-24 | Graphite | LCO | PNE-LCO-215 | Dell | 1 spring, 1 thick 1 thin spacer, 0.73 | 4 | 8 | 4-8-2818575815 | 0.0064 | 0.0205 | 0.0141 | 0.8 | 0.01128 | 150 | 1.538 | 0.001692 | 0.0001692 | 0.000564 | 0.000846 | 8.46e-05 | 3.384e-05 | 0.0011844 | 0.0003384 | 0 | 1.10013 | #REF!
2021-08-26 | Graphite | LCO | PNE-LCO-196-2 | Dell | 1 spring, 1 thin spacer, 1 thick spacer, 0.78 | 1 | 1 | 1-1-2818575818 | 0.0064 | 0.0191 | 0.0127 | 0.8 | 0.01016 | 150 | 1.538 | 0.001524 | 0.0001524 | 0.000508 | 0.000762 | 7.62e-05 | 3.048e-05 | 0.0010668 | 0.0003048 | 0 |  | #REF!
2021-08-26 | Graphite | LCO | PNE-LCO-196-2 | Dell | 1 spring, 1 thick spacer, 0.75 | 1 | 3 | 1-3-2818575818 | 0.0064 | 0.0214 | 0.015 | 0.8 | 0.012 | 150 | 1.538 | 0.0018 | 0.00018 | 0.0006 | 0.0009 | 9e-05 | 3.6e-05 | 0.00126 | 0.00036 | 0 |  | #REF!
2021-08-26 | Graphite | LCO | PNE-LCO-203 | Dell | 1 spring, 1 thin spacer, 1 thick spacer, 0.78 | 1 | 4 | 1-4-2818575818 | 0.0064 | 0.0214 | 0.015 | 0.8 | 0.012 | 150 | 1.538 | 0.0018 | 0.00018 | 0.0006 | 0.0009 | 9e-05 | 3.6e-05 | 0.00126 | 0.00036 | 0 |  | #REF!
2021-08-26 | Graphite | LCO | PNE-LCO-203 | Dell | 1 spring, 1 thick spacer, 0.75 | 2 | 3 | 2-3-2818575818 | 0.0064 | 0.0222 | 0.0158 | 0.8 | 0.01264 | 150 | 1.538 | 0.001896 | 0.0001896 | 0.000632 | 0.000948 | 9.48e-05 | 3.792e-05 | 0.0013272 | 0.0003792 | 0 |  | #REF!
2021-08-26 | Graphite | LCO | PNE-LCO-204 | Dell | 1 spring, 1 thin spacer, 1 thick spacer, 0.78 | 2 | 4 | 2-4-2818575818 | 0.0064 | 0.0175 | 0.0111 | 0.8 | 0.00888 | 150 | 1.538 | 0.001332 | 0.0001332 | 0.000444 | 0.000666 | 6.66e-05 | 2.664e-05 | 0.0009324 | 0.0002664 | 0 |  | #REF!
2021-08-26 | Graphite | LCO | PNE-LCO-204 | Dell | 1 spring, 1 thick spacer, 0.75 | 2 | 5 | 2-5-2818575818 | 0.0064 | 0.0227 | 0.0163 | 0.8 | 0.01304 | 150 | 1.538 | 0.001956 | 0.0001956 | 0.000652 | 0.000978 | 9.78e-05 | 3.912e-05 | 0.0013692 | 0.0003912 | 0 |  | #REF!
2021-08-26 | Graphite | LCO | PNE-LCO-212 | Dell | 1 spring, 1 thin spacer, 1 thick spacer, 0.78 | 2 | 6 | 2-6-2818575818 | 0.0064 | 0.023 | 0.0166 | 0.8 | 0.01328 | 150 | 1.538 | 0.001992 | 0.0001992 | 0.000664 | 0.000996 | 9.96e-05 | 3.984e-05 | 0.0013944 | 0.0003984 | 0 |  | #REF!
2021-08-26 | Graphite | LCO | PNE-LCO-212 | Dell | 1 spring, 1 thick spacer, 0.75 | 3 | 5 | 3-5-2818575818 | 0.0064 | 0.0216 | 0.0152 | 0.8 | 0.01216 | 150 | 1.538 | 0.001824 | 0.0001824 | 0.000608 | 0.000912 | 9.12e-05 | 3.648e-05 | 0.0012768 | 0.0003648 | 0 |  | #REF!
2021-08-26 | Graphite | LCO | PNE-LCO-213-v2 | Dell | 1 spring, 1 thin spacer, 1 thick spacer, 0.75 | 3 | 6 | 3-6-2818575818 | 0.0064 | 0.0214 | 0.015 | 0.768 | 0.01152 | 150 | 1.538 | 0.001728 | 0.0001728 | 0.000576 | 0.000864 | 8.64e-05 | 3.456e-05 | 0.0012096 | 0.0003456 | 0 |  | #REF!
2021-08-26 | Graphite | LCO | PNE-LCO-213-v2 | Dell | 1 spring, 1 thin spacer, 1 thick spacer, 0.75 | 4 | 1 | 4-1-2818575818 | 0.0064 | 0.0198 | 0.0134 | 0.768 | 0.0102912 | 150 | 1.538 | 0.00154368 | 0.000154368 | 0.00051456 | 0.00077184 | 7.7184e-05 | 3.08736e-05 | 0.001080576 | 0.000308736 | 0 |  | #REF!
2021-08-26 | Graphite | LCO | PNE-LCO-214-v2 | Dell | 1 spring, 1 thin spacer, 1 thick spacer, 0.75 | 4 | 3 | 4-3-2818575818 | 0.0064 | 0.0189 | 0.0125 | 0.8 | 0.01 | 150 | 1.538 | 0.0015 | 0.00015 | 0.0005 | 0.00075 | 7.5e-05 | 3e-05 | 0.00105 | 0.0003 | 0 |  | #REF!
2021-08-26 | Graphite | LCO | PNE-LCO-214-v2 | Dell | 1 spring, 1 thin spacer, 1 thick spacer, 0.75 | 4 | 7 | 4-7-2818575818 | 0.0064 | 0.0197 | 0.0133 | 0.8 | 0.01064 | 150 | 1.538 | 0.001596 | 0.0001596 | 0.000532 | 0.000798 | 7.98e-05 | 3.192e-05 | 0.0011172 | 0.0003192 | 0 |  | #REF!
2021-08-26 | Graphite | LCO | PNE-LCO-215 | Dell | 1 spring, 1 thin spacer, 1 thick spacer, 0.75 | 5 | 1 | 5-1-2818575820 | 0.0064 | 0.0193 | 0.0129 | 0.8 | 0.01032 | 150 | 1.538 | 0.001548 | 0.0001548 | 0.000516 | 0.000774 | 7.74e-05 | 3.096e-05 | 0.0010836 | 0.0003096 | 0 |  | #REF!
2021-08-26 | Graphite | LCO | PNE-LCO-215 | Dell | 1 spring, 1 thin spacer, 1 thick spacer, 0.75 | 5 | 2 | 5-2-2818575818 | 0.0064 | 0.0245 | 0.0181 | 0.8 | 0.01448 | 150 | 1.538 | 0.002172 | 0.0002172 | 0.000724 | 0.001086 | 0.0001086 | 4.344e-05 | 0.0015204 | 0.0004344 | 0 |  | #REF! | 2.172 | 1.656796 | 5.3 | 0.025 | 0.01088 | 3.59856
2021-09-10 | Graphite (heated 130 C, 1h) | LCO | MTI-LCO-09-10-21 | MTI | 1 spring, 1 thin spacer, 1 thick spacer, 0.75 | 4 | 1 | 4-1-2818575822 | 0.0064 | 0.0279 | 0.0215 | 0.9 | 0.01935 | 150 | 1.538 | 0.0029025 | 0.00029025 | 0.0009675 | 0.00145125 | 0.000145125 | 5.805e-05 | 0.00203175 | 0.0005805 | 0 |  | #REF! | 2.9025 | 1.826012 | 5.3 | 0.025 | 0.01088 | 3.59856
2021-09-10 | Graphite (heated 130 C, 1h) | LCO | MTI-LCO-09-10-21 | MTI | 1 spring, 1 thin spacer, 1 thick spacer, 0.75 | 4 | 2 | 4-2-2818575822 | 0.0064 | 0.0253 | 0.0189 | 0.9 | 0.01701 | 150 | 1.538 | 0.0025515 | 0.00025515 | 0.0008505 | 0.00127575 | 0.000127575 | 5.103e-05 | 0.00178605 | 0.0005103 | 0 |  | #REF! | 2.5515 | 2.077209 | 5.3 | 0.025 | 0.01088 | 3.59856
2021-09-10 | Graphite (heated 130 C, 30 min) | LCO | MTI-LCO-09-10-21 | MTI | 1 spring, 1 thin spacer, 1 thick spacer, 0.75 | 4 | 3 | 4-3-2818575822 | 0.0064 | 0.0253 | 0.0189 | 0.9 | 0.01701 | 150 | 1.538 | 0.0025515 | 0.00025515 | 0.0008505 | 0.00127575 | 0.000127575 | 5.103e-05 | 0.00178605 | 0.0005103 | 0 |  | #REF! | 2.5515 | 2.077209 | 5.3 | 0.025 | 0.01088 | 3.59856
2021-09-10 | Graphite (heated 130 C, 30 min) | LCO | MTI-LCO-09-10-21 | MTI | 1 spring, 1 thin spacer, 1 thick spacer, 0.75 | 4 | 4 | 4-4-2818575822 | 0.0064 | 0.0236 | 0.0172 | 0.9 | 0.01548 | 150 | 1.538 | 0.002322 | 0.0002322 | 0.000774 | 0.001161 | 0.0001161 | 4.644e-05 | 0.0016254 | 0.0004644 | 0 |  | #REF! | 2.322 | 1.264884 | 5.3 | 0.023 | 0.00888 | 2.93706
2021-09-10 | Graphite (self-made, 130 C, 30 min) | LCO | MTI-LCO-09-10-21 | MTI | 1 spring, 1 thin spacer, 1 thick spacer, 0.75 | 4 | 5 | 4-5-2818575822 | 0.0064 | 0.026 | 0.0196 | 0.9 | 0.01764 | 150 | 1.538 | 0.002646 | 0.0002646 | 0.000882 | 0.001323 | 0.0001323 | 5.292e-05 | 0.0018522 | 0.0005292 | 0 |  | #REF! | 2.646 | 1.235 | 5.3 | 0.024 | 0.00988 | 3.26781
2021-09-10 | Graphite (self-made, 130 C, 30 min) | LCO | MTI-LCO-09-10-21 | MTI | 1 spring, 1 thin spacer, 1 thick spacer, 0.75 | 4 | 6 | 4-6-2818575822 | 0.0064 | 0.0279 | 0.0215 | 0.9 | 0.01935 | 150 | 1.538 | 0.0029025 | 0.00029025 | 0.0009675 | 0.00145125 | 0.000145125 | 5.805e-05 | 0.00203175 | 0.0005805 | 0 |  | #REF! | 2.9025 | 1.826012 | 5.3 | 0.024 | 0.00988 | 3.26781
2021-09-10 | Graphite (heated 130 C, 1 h) | LCO | MTI-LCO-09-10-21 | MTI | 1 spring, 1 thin spacer, 1 thick spacer, 0.75 | 4 | 7 | 4-7-2818575822 | 0.0064 | 0.0283 | 0.0219 | 0.9 | 0.01971 | 150 | 1.538 | 0.0029565 | 0.00029565 | 0.0009855 | 0.00147825 | 0.000147825 | 5.913e-05 | 0.00206955 | 0.0005913 | 0 |  | #REF! | 2.9565 | 1.79266 | 5.3 | 0.024 | 0.00988 | 3.26781
2021-09-14 | Graphite (self-made, 130 C, 1 h + 120 C, 1 h) | LCO | MTI-LCO-09-13-21 | MTI | 1 spring, 1 thin spacer, 1 thick spacer, 0.75. Self-made anode. Both cathode and anode dried at 120 C for 1 h. | 1 | 1 | 1-1-2818575823 | 0.0064 | 0.027 | 0.0206 | 0.9 | 0.01854 | 150 | 1.538 | 0.002781 | 0.0002781 | 0.000927 | 0.0013905 | 0.00013905 | 5.562e-05 | 0.0019467 | 0.0005562 | 0 |  | #REF! | 2.781 | 1.175049 | 5.3 | 0.024 | 0.00988 | 3.26781
2021-09-14 | Graphite (self-made, 130 C, 1 h + 120 C, 1 h) | LCO | MTI-LCO-09-13-21 | MTI | 1 spring, 1 thin spacer, 1 thick spacer, 0.75. Self-made anode. Both cathode and anode dried at 120 C for 1 h. | 1 | 2 | 1-2-2818575823 | 0.0064 | 0.0254 | 0.019 | 0.9 | 0.0171 | 150 | 1.538 | 0.002565 | 0.0002565 | 0.000855 | 0.0012825 | 0.00012825 | 5.13e-05 | 0.0017955 | 0.000513 | 0 |  | #REF! | 2.565 | 1.274 | 5.3 | 0.024 | 0.00988 | 3.26781
2021-09-14 | Graphite (self-made, 130 C, 1 h + 120 C, 1 h) | LCO | MTI-LCO-09-13-21 | MTI | 1 spring, 1 thin spacer, 1 thick spacer, 0.75. Self-made anode. Both cathode and anode dried at 120 C for 1 h. | 1 | 3 | 1-3-2818575823 | 0.0064 | 0.0257 | 0.0193 | 0.9 | 0.01737 | 150 | 1.538 | 0.0026055 | 0.00026055 | 0.0008685 | 0.00130275 | 0.000130275 | 5.211e-05 | 0.00182385 | 0.0005211 | 0 |  | #REF! | 2.6055 | 1.254197 | 5.3 | 0.024 | 0.00988 | 3.26781
2021-09-14 | Graphite (130 C, 1 h, + 120 C, 1 h) | LCO | MTI-LCO-09-13-21 | MTI | 1 spring, 1 thin spacer, 1 thick spacer, 0.75. Both cathode and anode dried at 120 C for 1 h. | 1 | 4 | 1-4-2818575823 | 0.0064 | 0.0278 | 0.0214 | 0.9 | 0.01926 | 150 | 1.538 | 0.002889 | 0.0002889 | 0.000963 | 0.0014445 | 0.00014445 | 5.778e-05 | 0.0020223 | 0.0005778 | 0 |  | #REF! | 2.889 | 1.834545 | 5.3 | 0.024 | 0.00988 | 3.26781
2021-09-14 | Graphite (130 C, 1 h, + 120 C, 1 h) | LCO | MTI-LCO-09-13-21 | MTI | 1 spring, 1 thin spacer, 1 thick spacer, 0.75.Both cathode and anode dried at 120 C for 1 h. | 1 | 5 | 1-5-2818575823 | 0.0064 | 0.0275 | 0.0211 | 0.9 | 0.01899 | 150 | 1.538 | 0.0028485 | 0.00028485 | 0.0009495 | 0.00142425 | 0.000142425 | 5.697e-05 | 0.00199395 | 0.0005697 | 0 |  | #REF! | 2.8485 | 1.860628 | 5.3 | 0.024 | 0.00988 | 3.26781
2021-09-15 | Graphite (130 C, 1 h, + 120 C, 1 h) | LCO | MTI-LCO-09-14-21-v1 | MTI | 1 spring, 1 thin spacer, 1 thick spacer, 0.75. Self-made anode. Both cathode and anode dried at 120 C for 1 h. | 2 | 1 | 2-1-2818575824 | 0.0064 | 0.0233 | 0.0169 | 0.8 | 0.01352 | 150 | 1.538 | 0.002028 | 0.0002028 | 0.000676 | 0.001014 | 0.0001014 | 4.056e-05 | 0.0014196 | 0.0004056 | 0 |  | #REF! | 2.028 | 1.611346 | 5.3 | 0.024 | 0.00988 | 3.26781
2021-09-15 | Graphite (130 C, 1 h, + 120 C, 1 h) | LCO | MTI-LCO-09-14-21-v1 | MTI | 1 spring, 1 thin spacer, 1 thick spacer, 0.75. Self-made anode. Both cathode and anode dried at 120 C for 1 h. | 2 | 2 | 2-2-2818575824 | 0.0064 | 0.0217 | 0.0153 | 0.8 | 0.01224 | 150 | 1.538 | 0.001836 | 0.0001836 | 0.000612 | 0.000918 | 9.18e-05 | 3.672e-05 | 0.0012852 | 0.0003672 | 0 |  | #REF! | 1.836 | 1.779853 | 5.3 | 0.024 | 0.00988 | 3.26781
2021-09-15 | Graphite (130 C, 1 h, + 120 C, 1 h) | LCO | MTI-LCO-09-14-21-v2 | MTI | 1 spring, 1 thin spacer, 1 thick spacer, 0.75. Both cathode and anode dried at 120 C for 1 h. | 2 | 3 | 2-3-2818575824 | 0.0064 | 0.022 | 0.0156 | 0.8 | 0.01248 | 150 | 1.538 | 0.001872 | 0.0001872 | 0.000624 | 0.000936 | 9.36e-05 | 3.744e-05 | 0.0013104 | 0.0003744 | 0 |  | #REF! | 1.872 | 2.831197 | 5.3 | 0.024 | 0.00988 | 3.26781
2021-09-15 | Graphite (130 C, 1 h, + 120 C, 1 h) | LCO | MTI-LCO-09-14-21-v2 | MTI | 1 spring, 1 thin spacer, 1 thick spacer, 0.75.Both cathode and anode dried at 120 C for 1 h. | 2 | 4 | 2-4-2818575824 | 0.0064 | 0.0229 | 0.0165 | 0.8 | 0.0132 | 150 | 1.538 | 0.00198 | 0.000198 | 0.00066 | 0.00099 | 9.9e-05 | 3.96e-05 | 0.001386 | 0.000396 | 0 |  | #REF! | 1.98 | 2.676768 | 5.3 | 0.024 | 0.00988 | 3.26781
2021-09-16 | Graphite (130 C, 1 h, + 120 C, 1 h) | LCO | MTI-LCO-09-15-21-v1 | MTI |  | 3 | 1 | 3-1-2818575825 | 0.0064 | 0.0235 | 0.0171 | 0.8 | 0.01368 | 150 | 1.538 | 0.002052 | 0.0002052 | 0.000684 | 0.001026 | 0.0001026 | 4.104e-05 | 0.0014364 | 0.0004104 | 0 |  | #REF! | 2.052 | 2.582846 | 5.3 | 0.024 | 0.00988 | 3.26781
2021-09-16 | Graphite (130 C, 1 h, + 120 C, 1 h) | LCO | MTI-LCO-09-15-21-v1 | MTI |  | 3 | 2 | 3-2-2818575825 | 0.0064 | 0.024 | 0.0176 | 0.8 | 0.01408 | 150 | 1.538 | 0.002112 | 0.0002112 | 0.000704 | 0.001056 | 0.0001056 | 4.224e-05 | 0.0014784 | 0.0004224 | 0 |  | #REF! | 2.112 | 1.547259 | 5.3 | 0.024 | 0.00988 | 3.26781
2021-09-16 | Graphite (130 C, 1 h, + 120 C, 1 h) | LCO | MTI-LCO-09-15-21-v2 | MTI |  | 3 | 3 | 3-3-2818575825 | 0.0064 | 0.0251 | 0.0187 | 0.8 | 0.01496 | 150 | 1.538 | 0.002244 | 0.0002244 | 0.000748 | 0.001122 | 0.0001122 | 4.488e-05 | 0.0015708 | 0.0004488 | 0 |  | #REF! | 2.244 | 1.456243 | 5.3 | 0.024 | 0.00988 | 3.26781
2021-09-16 | Graphite (130 C, 1 h, + 120 C, 1 h) | LCO | MTI-LCO-09-15-21-v2 | MTI |  | 3 | 4 | 3-4-2818575825 | 0.0064 | 0.0265 | 0.0201 | 0.8 | 0.01608 | 150 | 1.538 | 0.002412 | 0.0002412 | 0.000804 | 0.001206 | 0.0001206 | 4.824e-05 | 0.0016884 | 0.0004824 | 0 |  | #REF! | 2.412 | 2.197347 | 5.3 | 0.024 | 0.00988 | 3.26781
2021-09-16 | Graphite (130 C, 1 h, + 120 C, 1 h) | LCO | MTI-LCO-09-14-21-v2 | MTI |  | 3 | 5 | 3-5-2818575825 | 0.0064 | 0.0222 | 0.0158 | 0.8 | 0.01264 | 150 | 1.538 | 0.001896 | 0.0001896 | 0.000632 | 0.000948 | 9.48e-05 | 3.792e-05 | 0.0013272 | 0.0003792 | 0 |  | #REF! | 1.896 | 2.795359 | 5.3 | 0.024 | 0.00988 | 3.26781
2021-09-29 | Graphite (new) | LCO | MTI-LCO-09-15-21-v1 | MTI |  | 5 | 1 | 5-1-2818575827 | 0.0064 | 0.0224 | 0.016 | 0.8 | 0.0128 | 150 | 1.538 | 0.00192 | 0.000192 | 0.00064 | 0.00096 | 9.6e-05 | 3.84e-05 | 0.001344 | 0.000384 | 0 |  | #REF! | 1.92 | 2.760417 | 5.3 | 0.024 | 0.00988 | 3.26781
2021-09-29 | Graphite (new) | LCO | MTI-LCO-09-15-21-v1 | MTI |  | 5 | 2 | 5-2-2818575827 | 0.0064 | 0.0231 | 0.0167 | 0.8 | 0.01336 | 150 | 1.538 | 0.002004 | 0.0002004 | 0.000668 | 0.001002 | 0.0001002 | 4.008e-05 | 0.0014028 | 0.0004008 | 0 |  | #REF! | 2.004 | 2.644711 | 5.3 | 0.024 | 0.00988 | 3.26781
2021-09-29 | Graphite (new) | LCO | MTI-LCO-09-15-21-v1 | MTI |  | 5 | 3 | 5-3-2818575827 | 0.0064 | 0.026 | 0.0196 | 0.8 | 0.01568 | 150 | 1.538 | 0.002352 | 0.0002352 | 0.000784 | 0.001176 | 0.0001176 | 4.704e-05 | 0.0016464 | 0.0004704 | 0 |  | #REF! | 2.352 | 2.253401 | 5.3 | 0.024 | 0.00988 | 3.26781
2021-09-29 | Graphite (new) | LCO | MTI-LCO-09-15-21-v1 | MTI |  | 5 | 4 | 5-4-2818575827 | 0.0064 | 0.0222 | 0.0158 | 0.8 | 0.01264 | 150 | 1.538 | 0.001896 | 0.0001896 | 0.000632 | 0.000948 | 9.48e-05 | 3.792e-05 | 0.0013272 | 0.0003792 | 0 |  | #REF! | 1.896 | 2.795359 | 5.3 | 0.024 | 0.00988 | 3.26781
2021-10-01 | Graphite (new) | LCO | MTI-LCO-09-15-21-v2 | MTI |  | 1 | 6 | 1-6-2818575828 | 0.0064 | 0.0264 | 0.02 | 0.8 | 0.016 | 150 | 1.538 | 0.0024 | 0.00024 | 0.0008 | 0.0012 | 0.00012 | 4.8e-05 | 0.00168 | 0.00048 | 0 |  | #REF! | 2.4 | 2.208333 | 5.3 | 0.024 | 0.00988 | 3.26781
2021-10-01 | Graphite (new) | LCO | MTI-LCO-09-15-21-v2 | MTI |  | 1 | 7 | 1-7-2818575828 | 0.0064 | 0.0225 | 0.0161 | 0.8 | 0.01288 | 150 | 1.538 | 0.001932 | 0.0001932 | 0.000644 | 0.000966 | 9.66e-05 | 3.864e-05 | 0.0013524 | 0.0003864 | 0 |  | #REF! | 1.932 | 2.743271 | 5.3 | 0.024 | 0.00988 | 3.26781
2021-10-01 | Graphite (new) | LCO | MTI-LCO-09-15-21-v2 | MTI |  | 1 | 8 | 1-8-2818575828 | 0.0064 | 0.024 | 0.0176 | 0.8 | 0.01408 | 150 | 1.538 | 0.002112 | 0.0002112 | 0.000704 | 0.001056 | 0.0001056 | 4.224e-05 | 0.0014784 | 0.0004224 | 0 |  | #REF! | 2.112 | 2.50947 | 5.3 | 0.024 | 0.00988 | 3.26781
2021-10-01 | Graphite (new) | LCO | MTI-LCO-09-15-21-v2 | MTI |  | 3 | 8 | 3-8-2818575828 | 0.0064 | 0.0228 | 0.0164 | 0.8 | 0.01312 | 150 | 1.538 | 0.001968 | 0.0001968 | 0.000656 | 0.000984 | 9.84e-05 | 3.936e-05 | 0.0013776 | 0.0003936 | 0 |  | #REF! | 1.968 | 2.693089 | 5.3 | 0.024 | 0.00988 | 3.26781
2021-10-07 | Graphite (new), 140 C 30 min | LCO | MTI-LCO-09-15-21-v1 | MTI | 2 springs, 2 thin spacers, new anode, 0.75 | 5 | 5 | 5-5-2818575829 | 0.0064 | 0.024 | 0.0176 | 0.8 | 0.01408 | 150 | 1.538 | 0.002112 | 0.0002112 | 0.000704 | 0.001056 | 0.0001056 | 4.224e-05 | 0.0014784 | 0.0004224 | 0 |  | #REF!
2021-10-07 | Graphite (new), 140 C 30 min | LCO | MTI-LCO-09-15-21-v1 | MTI | 2 springs, 2 thin spacers, new anode, 0.75 | 5 | 6 | 5-6-2818575829 | 0.0064 | 0.0215 | 0.0151 | 0.8 | 0.01208 | 150 | 1.538 | 0.001812 | 0.0001812 | 0.000604 | 0.000906 | 9.06e-05 | 3.624e-05 | 0.0012684 | 0.0003624 | 0 |  | #REF!
2021-10-07 | Graphite (new), 140 C 30 min | LCO | MTI-LCO-09-15-21-v1 | MTI | 2 springs, 2 thin spacers, new anode, 0.75 | 5 | 7 | 5-7-2818575829 | 0.0064 | 0.0219 | 0.0155 | 0.8 | 0.0124 | 150 | 1.538 | 0.00186 | 0.000186 | 0.00062 | 0.00093 | 9.3e-05 | 3.72e-05 | 0.001302 | 0.000372 | 0 |  | #REF!
2021-10-07 | Graphite (new), 140 C 30 min | LCO | MTI-LCO-09-15-21-v1 | MTI | 2 springs, 2 thin spacers, new anode, 0.75 | 5 | 8 | 5-8-2818575829 | 0.0064 | 0.023 | 0.0166 | 0.8 | 0.01328 | 150 | 1.538 | 0.001992 | 0.0001992 | 0.000664 | 0.000996 | 9.96e-05 | 3.984e-05 | 0.0013944 | 0.0003984 | 0 |  | #REF!
2021-10-08 | Graphite (new) | LCO | MTI-LCO-09-15-21-v2 | MTI | 1 springs, 1 thin, 1 thick spacer, new anode, 0.75 | 2 | 5 | 2-5-2818575830 | 0.0064 | 0.0246 | 0.0182 | 0.8 | 0.01456 | 150 | 1.538 | 0.002184 | 0.0002184 | 0.000728 | 0.001092 | 0.0001092 | 4.368e-05 | 0.0015288 | 0.0004368 | 0 |  | #REF!
2021-10-08 | Graphite (new) | LCO | MTI-LCO-09-15-21-v2 | MTI | 1 springs, 1 thin, 1 thick spacer, new anode, 0.75 | 2 | 6 | 2-6-2818575830 | 0.0064 | 0.0251 | 0.0187 | 0.8 | 0.01496 | 150 | 1.538 | 0.002244 | 0.0002244 | 0.000748 | 0.001122 | 0.0001122 | 4.488e-05 | 0.0015708 | 0.0004488 | 0 |  | #REF!
2021-10-08 | Graphite (new), 130 C | LCO | MTI-LCO-09-15-21-v2 | MTI | 1 springs, 1 thin, 1 thick spacer, new anode 130 C, 0.75 | 2 | 7 | 2-7-2818575830 | 0.0064 | 0.0251 | 0.0187 | 0.8 | 0.01496 | 150 | 1.538 | 0.002244 | 0.0002244 | 0.000748 | 0.001122 | 0.0001122 | 4.488e-05 | 0.0015708 | 0.0004488 | 0 |  | #REF!
2021-10-08 | Graphite (new), 130 C | LCO | MTI-LCO-09-15-21-v2 | MTI | 1 springs, 1 thin, 1 thick spacer, new anode 130 C, 0.75 | 2 | 8 | 2-8-2818575830 | 0.0064 | 0.0248 | 0.0184 | 0.8 | 0.01472 | 150 | 1.538 | 0.002208 | 0.0002208 | 0.000736 | 0.001104 | 0.0001104 | 4.416e-05 | 0.0015456 | 0.0004416 | 0 |  | #REF!
2021-10-19 | Graphite (new), 130 C | LCO | PNE-LCO-231-v2 | Lenovo | 1 spring, 1 thick Jap spacer, new anode 130 C, 0.75 | 4 | 1 | 4-1-2818575832 | 0.0064 | 0.0245 | 0.0181 | 0.8 | 0.01448 | 150 | 1.538 | 0.002172 | 0.0002172 | 0.000724 | 0.001086 | 0.0001086 | 4.344e-05 | 0.0015204 | 0.0004344 | 0 |  | #REF!
2021-10-19 | Graphite (new), 130 C | LCO | PNE-LCO-231-v2 | Lenovo | 1 spring, 1 thick Jap spacer, new anode 130 C, 0.75 | 4 | 2 | 4-2-2818575832 | 0.0064 | 0.0253 | 0.0189 | 0.8 | 0.01512 | 150 | 1.538 | 0.002268 | 0.0002268 | 0.000756 | 0.001134 | 0.0001134 | 4.536e-05 | 0.0015876 | 0.0004536 | 0 |  | #REF!
2021-10-19 | Graphite (new), 130 C | LCO | PNE-LCO-232-v2 | Lenovo | 1 spring, 1 thick Jap spacer, new anode 130 C, 0.75 | 4 | 3 | 4-3-2818575832 | 0.0064 | 0.0181 | 0.0117 | 0.8 | 0.00936 | 150 | 1.538 | 0.001404 | 0.0001404 | 0.000468 | 0.000702 | 7.02e-05 | 2.808e-05 | 0.0009828 | 0.0002808 | 0 |  | #REF!
2021-10-19 | Graphite (new), 130 C | LCO | PNE-LCO-232-v2 | Lenovo | 1 spring, 1 thick Jap spacer, new anode 130 C, 0.75 | 4 | 4 | 4-4-2818575832 | 0.0064 | 0.0212 | 0.0148 | 0.8 | 0.01184 | 150 | 1.538 | 0.001776 | 0.0001776 | 0.000592 | 0.000888 | 8.88e-05 | 3.552e-05 | 0.0012432 | 0.0003552 | 0 |  | #REF!
2021-10-26 | Graphite | LCO | PNE-LCO-232-v2 | Lenovo |  | 3 | 1 | 3-1-2818575835 | 0.0064 | 0.0239 | 0.0175 | 0.8 | 0.014 | 150 | 1.538 | 0.0021 | 0.00021 | 0.0007 | 0.00105 | 0.000105 | 4.2e-05 | 0.00147 | 0.00042 | 2.7771 | 1.36541
2021-10-26 | Graphite | LCO | PNE-LCO-232-v2 | Lenovo |  | 3 | 2 | 3-2-2818575834 | 0.0064 | 0.0224 | 0.016 | 0.8 | 0.0128 | 150 | 1.538 | 0.00192 | 0.000192 | 0.00064 | 0.00096 | 9.6e-05 | 3.84e-05 | 0.001344 | 0.000384 | 2.7771 | 1.248375
2021-10-26 | Graphite | LCO | PNE-LCO-241 | Lenovo |  | 3 | 3 | 3-3-2818575834 | 0.0064 | 0.0192 | 0.0128 | 0.8 | 0.01024 | 150 | 1.538 | 0.001536 | 0.0001536 | 0.000512 | 0.000768 | 7.68e-05 | 3.072e-05 | 0.0010752 | 0.0003072 | 2.7771 | 0.9986996
2021-10-26 | Graphite | LCO | PNE-LCO-241 | Lenovo |  | 3 | 4 | 3-4-2818575837 | 0.0064 | 0.0172 | 0.0108 | 0.8 | 0.00864 | 150 | 1.538 | 0.001296 | 0.0001296 | 0.000432 | 0.000648 | 6.48e-05 | 2.592e-05 | 0.0009072 | 0.0002592 | 2.7771 | 0.8426528
2021-10-27 | Graphite | LCO | PNE-LCO-241 | Lenovo |  | 1 | 3 | 1-3-2818575838 | 0.0064 | 0.0171 | 0.0107 | 0.8 | 0.00856 | 150 | 1.538 | 0.001284 | 0.0001284 | 0.000428 | 0.000642 | 6.42e-05 | 2.568e-05 | 0.0008988 | 0.0002568 | 2.7771 | 0.8348505
2021-11-05 | Graphite | LCO | PNE-LCO-247new | Lenovo |  | 1 | 2 | 1-2-2818575842 | 0.0064 | 0.0214 | 0.015 | 0.8 | 0.012 | 150 | 1.538 | 0.0018 | 0.00018 | 0.0006 | 0.0009 | 9e-05 | 3.6e-05 | 0.00126 | 0.00036 | 2.7771 | 1.170351
2021-11-05 | Graphite | LCO | PNE-LCO-247new | Lenovo |  | 1 | 8 | 1-8-2818575842 | 0.0064 | 0.0235 | 0.0171 | 0.8 | 0.01368 | 150 | 1.538 | 0.002052 | 0.0002052 | 0.000684 | 0.001026 | 0.0001026 | 4.104e-05 | 0.0014364 | 0.0004104 | 2.7771 | 1.3342
2021-11-05 | Graphite | LCO | PNE-LCO-247new | Lenovo |  | 2 | 1 | 2-1-2818575842 | 0.0064 | 0.0229 | 0.0165 | 0.8 | 0.0132 | 150 | 1.538 | 0.00198 | 0.000198 | 0.00066 | 0.00099 | 9.9e-05 | 3.96e-05 | 0.001386 | 0.000396 | 2.7771 | 1.287386
2021-11-05 | Graphite | LCO | PNE-LCO-248new | Lenovo |  | 2 | 2 | 2-2-2818575843 | 0.0064 | 0.0252 | 0.0188 | 0.8 | 0.01504 | 150 | 1.538 | 0.002256 | 0.0002256 | 0.000752 | 0.001128 | 0.0001128 | 4.512e-05 | 0.0015792 | 0.0004512 | 2.7771 | 1.46684
2021-11-05 | Graphite | LCO | PNE-LCO-248new | Lenovo |  | 2 | 3 | 2-3-2818575842 | 0.0064 | 0.0208 | 0.0144 | 0.8 | 0.01152 | 150 | 1.538 | 0.001728 | 0.0001728 | 0.000576 | 0.000864 | 8.64e-05 | 3.456e-05 | 0.0012096 | 0.0003456 | 2.7771 | 1.123537
2021-11-08 | Lithium | LCO | PNE-LCO-203 | MTI | wrong program, 2.8-4.25 | 5 | 1 |  | 0.0064 | 0.0205 | 0.0141 | 0.8 | 0.01128 | 150 | 1.538 | 0.001692 | 0.0001692 | 0.000564 | 0.000846 | 8.46e-05 | 3.384e-05 | 0.0011844 | 0.0003384 | 2.7771 | 1.10013
2021-11-08 | Lithium | LCO | PNE-LCO-203 | MTI | 3.0 - 4.5 V cutoff | 5 | 2 | 5-2-2818575845 | 0.0064 | 0.0209 | 0.0145 | 0.8 | 0.0116 | 150 | 1.538 | 0.00174 | 0.000174 | 0.00058 | 0.00087 | 8.7e-05 | 3.48e-05 | 0.001218 | 0.000348 | 2.7771 | 1.131339
2021-11-08 | Lithium | LCO | PNE-LCO-203 | MTI | 3.0 - 4.5 V cutoff | 5 | 3 | 5-3-2818575845 | 0.0064 | 0.021 | 0.0146 | 0.8 | 0.01168 | 150 | 1.538 | 0.001752 | 0.0001752 | 0.000584 | 0.000876 | 8.76e-05 | 3.504e-05 | 0.0012264 | 0.0003504 | 2.7771 | 1.139142
2021-11-08 | Lithium | LCO | PNE-LCO-204 | MTI | 3.0 - 4.5 V cutoff | 5 | 4 | 5-4-2818575846 | 0.0064 | 0.0178 | 0.0114 | 0.8 | 0.00912 | 150 | 1.538 | 0.001368 | 0.0001368 | 0.000456 | 0.000684 | 6.84e-05 | 2.736e-05 | 0.0009576 | 0.0002736 | 2.7771 | 0.8894668
2021-11-08 | Lithium | LCO | PNE-LCO-204 | MTI | 3.0 - 4.5 V cutoff | 5 | 5 | 5-5-2818575846 | 0.0064 | 0.0187 | 0.0123 | 0.8 | 0.00984 | 150 | 1.538 | 0.001476 | 0.0001476 | 0.000492 | 0.000738 | 7.38e-05 | 2.952e-05 | 0.0010332 | 0.0002952 | 2.7771 | 0.9596879
2021-11-08 | Lithium | LCO | PNE-LCO-204 | MTI | 3.0 - 4.5 V cutoff | 5 | 6 | 5-6-2818575846 | 0.0064 | 0.0155 | 0.0091 | 0.8 | 0.00728 | 150 | 1.538 | 0.001092 | 0.0001092 | 0.000364 | 0.000546 | 5.46e-05 | 2.184e-05 | 0.0007644 | 0.0002184 | 2.7771 | 0.710013
2021-11-08 | Lithium | LCO | MTI-LCO-09-15-21-v2 | MTI | 3.0 - 4.5 V cutoff | 5 | 7 | 5-7-2818575846 | 0.0064 | 0.0242 | 0.0178 | 0.8 | 0.01424 | 150 | 1.538 | 0.002136 | 0.0002136 | 0.000712 | 0.001068 | 0.0001068 | 4.272e-05 | 0.0014952 | 0.0004272 | 2.7771 | 1.388817
2021-11-08 | Lithium | LCO | MTI-LCO-09-15-21-v2 | MTI | 3.0 - 4.5 V cutoff | 5 | 8 | 5-8-2818575846 | 0.0064 | 0.0257 | 0.0193 | 0.8 | 0.01544 | 150 | 1.538 | 0.002316 | 0.0002316 | 0.000772 | 0.001158 | 0.0001158 | 4.632e-05 | 0.0016212 | 0.0004632 | 2.7771 | 1.505852
2021-11-08 | Lithium | LCO | MTI-LCO-09-15-21-v2 | MTI | 3.0 - 4.5 V cutoff | 6 | 1 | 6-1-2818575846 | 0.0064 | 0.0241 | 0.0177 | 0.8 | 0.01416 | 150 | 1.538 | 0.002124 | 0.0002124 | 0.000708 | 0.001062 | 0.0001062 | 4.248e-05 | 0.0014868 | 0.0004248 | 2.7771 | 1.381014
2021-11-08 | Graphite | LCO | PNE-LCO-248new | Lenovo |  | 6 | 2 | 6-2-2818575846 | 0.0064 | 0.0224 | 0.016 | 0.8 | 0.0128 | 150 | 1.538 | 0.00192 | 0.000192 | 0.00064 | 0.00096 | 9.6e-05 | 3.84e-05 | 0.001344 | 0.000384 | 2.7771 | 1.248375
2021-11-12 | Lithium | LCO | PNE-LCO-214V2 | MTI | 3.0 - 4.5 V cutoff | 2 | 5 | 2-5-2818575848 | 0.0064 | 0.0204 | 0.014 | 0.8 | 0.0112 | 150 | 1.538 | 0.00168 | 0.000168 | 0.00056 | 0.00084 | 8.4e-05 | 3.36e-05 | 0.001176 | 0.000336 | 2.7771 | 1.092328
2021-11-12 | Lithium | LCO | PNE-LCO-214V2 | MTI | 3.0 - 4.5 V cutoff | 2 | 8 | 2-8-2818575848 | 0.0064 | 0.0177 | 0.0113 | 0.8 | 0.00904 | 150 | 1.538 | 0.001356 | 0.0001356 | 0.000452 | 0.000678 | 6.78e-05 | 2.712e-05 | 0.0009492 | 0.0002712 | 2.7771 | 0.8816645
2021-11-12 | Lithium | LCO | PNE-LCO-203 | MTI | 3.0 - 4.5 V cutoff | 4 | 7 | 4-7-2818575848 | 0.0064 | 0.0173 | 0.0109 | 0.8 | 0.00872 | 150 | 1.538 | 0.001308 | 0.0001308 | 0.000436 | 0.000654 | 6.54e-05 | 2.616e-05 | 0.0009156 | 0.0002616 | 2.7771 | 0.8504551
2021-11-12 | Lithium | LCO | PNE-LCO-215 | MTI | 3.0 - 4.5 V cutoff | 4 | 8 | 4-8-2818575848 | 0.0064 | 0.0235 | 0.0171 | 0.8 | 0.01368 | 150 | 1.538 | 0.002052 | 0.0002052 | 0.000684 | 0.001026 | 0.0001026 | 4.104e-05 | 0.0014364 | 0.0004104 | 2.7771 | 1.3342
2021-11-12 | Lithium | LCO | PNE-LCO-204 guess weight | MTI | 3.0 - 4.5 V cutoff | 1 | 1 | 1-1-2818575848 | 0.0064 | 0.0185 | 0.0121 | 0.8 | 0.00968 | 150 | 1.538 | 0.001452 | 0.0001452 | 0.000484 | 0.000726 | 7.26e-05 | 2.904e-05 | 0.0010164 | 0.0002904 | 2.7771 | 0.9440832
2021-11-12 | Lithium | LCO | PNE-LCO-204 guess weight | MTI | 3.0 - 4.5 V cutoff | 2 | 4 | 2-4-2818575848 | 0.0064 | 0.0185 | 0.0121 | 0.8 | 0.00968 | 150 | 1.538 | 0.001452 | 0.0001452 | 0.000484 | 0.000726 | 7.26e-05 | 2.904e-05 | 0.0010164 | 0.0002904 | 2.7771 | 0.9440832
2021-11-15 | Lithium | LCO | PNE-LCO-214V2 | MTI |  | 6 | 3 | 6-3-2818575851 | 0.0064 | 0.0195 | 0.0131 | 0.8 | 0.01048 | 150 | 1.538 | 0.001572 | 0.0001572 | 0.000524 | 0.000786 | 7.86e-05 | 3.144e-05 | 0.0011004 | 0.0003144 | 2.7771 | 1.022107
2021-11-15 | Lithium | LCO | PNE-LCO-214V2 | MTI |  | 6 | 4 | 6-4-2818575852 | 0.0064 | 0.0187 | 0.0123 | 0.8 | 0.00984 | 150 | 1.538 | 0.001476 | 0.0001476 | 0.000492 | 0.000738 | 7.38e-05 | 2.952e-05 | 0.0010332 | 0.0002952 | 2.7771 | 0.9596879
2021-11-15 | Lithium | LCO | PNE-LCO-215 | MTI |  | 6 | 5 | 6-5-2818575851 | 0.0064 | 0.0212 | 0.0148 | 0.8 | 0.01184 | 150 | 1.538 | 0.001776 | 0.0001776 | 0.000592 | 0.000888 | 8.88e-05 | 3.552e-05 | 0.0012432 | 0.0003552 | 2.7771 | 1.154746
2021-11-15 | Lithium | LCO | PNE-LCO-215 | MTI |  | 6 | 6 | 6-6-2818575851 | 0.0064 | 0.0197 | 0.0133 | 0.8 | 0.01064 | 150 | 1.538 | 0.001596 | 0.0001596 | 0.000532 | 0.000798 | 7.98e-05 | 3.192e-05 | 0.0011172 | 0.0003192 | 2.7771 | 1.037711
2021-11-17 | Lithium | LCO | PNE-LCO-252 complete | Lenovo |  | 3 | 7 | 3-7-2818575853 | 0.0064 | 0.0246 | 0.0182 | 0.8 | 0.01456 | 150 | 1.538 | 0.002184 | 0.0002184 | 0.000728 | 0.001092 | 0.0001092 | 4.368e-05 | 0.0015288 | 0.0004368 | 2.7771 | 1.420026
2021-11-17 | Lithium | LCO | PNE-LCO-252 complete | Lenovo |  | 3 | 8 | 3-8-2818575853 | 0.0064 | 0.0227 | 0.0163 | 0.8 | 0.01304 | 150 | 1.538 | 0.001956 | 0.0001956 | 0.000652 | 0.000978 | 9.78e-05 | 3.912e-05 | 0.0013692 | 0.0003912 | 2.7771 | 1.271782
2021-11-19 | Lithium | LCO | PNE-LCO-252 complete | Lenovo | 0.2c/0.2c, 0.5c/1c, 3-4.5V, 0.77 press | 6 | 7 | 6-7-2818575859 | 0.0064 | 0.0218 | 0.0154 | 0.8 | 0.01232 | 150 | 1.538 | 0.001848 | 0.0001848 | 0.000616 | 0.000924 | 9.24e-05 | 3.696e-05 | 0.0012936 | 0.0003696 | 2.7771 | 1.20156
2021-11-19 | Lithium | LCO | PNE-LCO-252 complete | Lenovo | 0.2c/0.2c, 0.5c/1c, 3-4.5V, 0.77 press | 6 | 8 | 6-8-2818575859 | 0.0064 | 0.0199 | 0.0135 | 0.8 | 0.0108 | 150 | 1.538 | 0.00162 | 0.000162 | 0.00054 | 0.00081 | 8.1e-05 | 3.24e-05 | 0.001134 | 0.000324 | 2.7771 | 1.053316
2021-12-03 | Lithium | LCO | PNE-LCO-241b | Lenovo |  | 1 | 4 | 1-4-2818575862 | 0.0064 | 0.0187 | 0.0123 | 0.8 | 0.00984 | 150 | 1.538 | 0.001476 | 0.0001476 | 0.000492 | 0.000738 | 7.38e-05 | 2.952e-05 | 0.0010332 | 0.0002952 | 1.9695 | 0.9596879
2021-12-03 | Lithium | LCO | PNE-LCO-241b | Lenovo |  | 1 | 5 | 1-5-2818575862 | 0.0064 | 0.0183 | 0.0119 | 0.8 | 0.00952 | 150 | 1.538 | 0.001428 | 0.0001428 | 0.000476 | 0.000714 | 7.14e-05 | 2.856e-05 | 0.0009996 | 0.0002856 | 2.1614 | 0.9284785
2021-12-03 | Lithium | LCO | PNE-LCO-241b | Lenovo |  | 1 | 6 | 1-6-2818575862 | 0.0064 | 0.0185 | 0.0121 | 0.8 | 0.00968 | 150 | 1.538 | 0.001452 | 0.0001452 | 0.000484 | 0.000726 | 7.26e-05 | 2.904e-05 | 0.0010164 | 0.0002904 | 1.4588 | 0.9440832
2021-12-03 | Lithium | LCO | PNE-LCO-241b | Lenovo |  | 1 | 7 | 1-7-2818575862 | 0.0064 | 0.0199 | 0.0135 | 0.8 | 0.0108 | 150 | 1.538 | 0.00162 | 0.000162 | 0.00054 | 0.00081 | 8.1e-05 | 3.24e-05 | 0.001134 | 0.000324 | 1.64 | 1.053316
2021-12-06 | Lithium | LCO | PNE-LCO-241c | Lenovo |  | 1 | 2 | 1-2-2818575863 | 0.0064 | 0.0204 | 0.014 | 0.8 | 0.0112 | 150 | 1.538 | 0.00168 | 0.000168 | 0.00056 | 0.00084 | 8.4e-05 | 3.36e-05 | 0.001176 | 0.000336 | 2.6618 | 1.092328
2021-12-06 | Lithium | LCO | PNE-LCO-241c | Lenovo |  | 1 | 8 | 1-8-2818575863 | 0.0064 | 0.0211 | 0.0147 | 0.8 | 0.01176 | 150 | 1.538 | 0.001764 | 0.0001764 | 0.000588 | 0.000882 | 8.82e-05 | 3.528e-05 | 0.0012348 | 0.0003528 | 1.6338 | 1.146944
2021-12-06 | Lithium | LCO | PNE-LCO-241c | Lenovo |  | 2 | 1 | 2-1-2818575863 | 0.0064 | 0.0207 | 0.0143 | 0.8 | 0.01144 | 150 | 1.538 | 0.001716 | 0.0001716 | 0.000572 | 0.000858 | 8.58e-05 | 3.432e-05 | 0.0012012 | 0.0003432 | 1.4105 | 1.115735
2021-12-06 | Lithium | LCO | PNE-LCO-247b | Lenovo |  | 2 | 2 | 2-2-2818575863 | 0.0064 | 0.0198 | 0.0134 | 0.8 | 0.01072 | 150 | 1.538 | 0.001608 | 0.0001608 | 0.000536 | 0.000804 | 8.04e-05 | 3.216e-05 | 0.0011256 | 0.0003216 | 2.46 | 1.045514
2021-12-06 | Lithium | LCO | PNE-LCO-247b | Lenovo |  | 2 | 3 | 2-3-2818575864 | 0.0064 | 0.02 | 0.0136 | 0.8 | 0.01088 | 150 | 1.538 | 0.001632 | 0.0001632 | 0.000544 | 0.000816 | 8.16e-05 | 3.264e-05 | 0.0011424 | 0.0003264 | 1.41 | 1.061118
2021-12-06 | Lithium | LCO | PNE-LCO-247b | Lenovo |  | 2 | 6 | 2-6-2818575863 | 0.0064 | 0.0198 | 0.0134 | 0.8 | 0.01072 | 150 | 1.538 | 0.001608 | 0.0001608 | 0.000536 | 0.000804 | 8.04e-05 | 3.216e-05 | 0.0011256 | 0.0003216 | 1.68 | 1.045514
2021-12-08 | Lithium | LCO | PNE-LCO-241b | Lenovo |  | 4 | 5 | 4-5-2818575866 | 0.0064 | 0.019 | 0.0126 | 0.8 | 0.01008 | 150 | 1.538 | 0.001512 | 0.0001512 | 0.000504 | 0.000756 | 7.56e-05 | 3.024e-05 | 0.0010584 | 0.0003024 | 2.1614 | 0.9830949
2021-12-08 | Lithium | LCO | PNE-LCO-241b | Lenovo |  | 4 | 6 | 4-6-2818575867 | 0.0064 | 0.0191 | 0.0127 | 0.8 | 0.01016 | 150 | 1.538 | 0.001524 | 0.0001524 | 0.000508 | 0.000762 | 7.62e-05 | 3.048e-05 | 0.0010668 | 0.0003048 | 1.4588 | 0.9908973
2021-12-08 | Lithium | LCO | PNE-LCO-253-c2 | Lenovo |  | 2 | 1 | 2-1-2818575866 | 0.0064 | 0.0249 | 0.0185 | 0.8 | 0.0148 | 150 | 1.538 | 0.00222 | 0.000222 | 0.00074 | 0.00111 | 0.000111 | 4.44e-05 | 0.001554 | 0.000444 | 1.7519 | 1.443433
2021-12-08 | Lithium | LCO | PNE-LCO-253-c2 | Lenovo |  | 2 | 3 | 2-3-2818575866 | 0.0064 | 0.0246 | 0.0182 | 0.8 | 0.01456 | 150 | 1.538 | 0.002184 | 0.0002184 | 0.000728 | 0.001092 | 0.0001092 | 4.368e-05 | 0.0015288 | 0.0004368 | 1.7447 | 1.420026
2021-12-08 | Lithium | LCO | PNE-LCO-253-c2 | Lenovo |  | 2 | 5 | 2-5-2818575866 | 0.0064 | 0.0241 | 0.0177 | 0.8 | 0.01416 | 150 | 1.538 | 0.002124 | 0.0002124 | 0.000708 | 0.001062 | 0.0001062 | 4.248e-05 | 0.0014868 | 0.0004248 | 1.4406 | 1.381014
2021-12-08 | Lithium | LCO | PNE-LCO-255-c2 | Lenovo |  | 2 | 7 | 2-7-2818575866 | 0.0064 | 0.0154 | 0.009 | 0.8 | 0.0072 | 150 | 1.538 | 0.00108 | 0.000108 | 0.00036 | 0.00054 | 5.4e-05 | 2.16e-05 | 0.000756 | 0.000216 | 1.7376 | 0.7022107
2021-12-08 | Lithium | LCO | PNE-LCO-255-c2 | Lenovo |  | 3 | 1 | 3-1-2818575866 | 0.0064 | 0.0137 | 0.0073 | 0.8 | 0.00584 | 150 | 1.538 | 0.000876 | 8.76e-05 | 0.000292 | 0.000438 | 4.38e-05 | 1.752e-05 | 0.0006132 | 0.0001752 | 1.7035 | 0.5695709
2021-12-08 | Lithium | LCO | PNE-LCO-255-c2 | Lenovo |  | 4 | 4 | 4-4-2818575866 | 0.0064 | 0.0137 | 0.0073 | 0.8 | 0.00584 | 150 | 1.538 | 0.000876 | 8.76e-05 | 0.000292 | 0.000438 | 4.38e-05 | 1.752e-05 | 0.0006132 | 0.0001752 | 1.764 | 0.5695709
2021-12-08 | Lithium | LCO | PNE-LCO-255-c1 | Lenovo |  | 5 | 4 | 5-4-2818575866 | 0.0064 | 0.0234 | 0.017 | 0.8 | 0.0136 | 150 | 1.538 | 0.00204 | 0.000204 | 0.00068 | 0.00102 | 0.000102 | 4.08e-05 | 0.001428 | 0.000408 | 1.6722 | 1.326398
2021-12-08 | Lithium | LCO | PNE-LCO-255-c1 | Lenovo |  | 5 | 6 | 5-6-2818575866 | 0.0064 | 0.0245 | 0.0181 | 0.8 | 0.01448 | 150 | 1.538 | 0.002172 | 0.0002172 | 0.000724 | 0.001086 | 0.0001086 | 4.344e-05 | 0.0015204 | 0.0004344 | 1.395 | 1.412224
2021-12-08 | Lithium | LCO | PNE-LCO-255-c1 | Lenovo |  | 5 | 7 | 5-7-2818575866 | 0.0064 | 0.0187 | 0.0123 | 0.8 | 0.00984 | 150 | 1.538 | 0.001476 | 0.0001476 | 0.000492 | 0.000738 | 7.38e-05 | 2.952e-05 | 0.0010332 | 0.0002952 | 1.5008 | 0.9596879
2021-12-08 | Lithium | LCO | PNE-LCO-253-c1 | Lenovo |  | 6 | 3 | 6-3-2818575866 | 0.0064 | 0.0234 | 0.017 | 0.8 | 0.0136 | 150 | 1.538 | 0.00204 | 0.000204 | 0.00068 | 0.00102 | 0.000102 | 4.08e-05 | 0.001428 | 0.000408 | 1.6378 | 1.326398
2021-12-08 | Lithium | LCO | PNE-LCO-253-c1 | Lenovo |  | 6 | 7 | 6-7-2818575866 | 0.0064 | 0.0223 | 0.0159 | 0.8 | 0.01272 | 150 | 1.538 | 0.001908 | 0.0001908 | 0.000636 | 0.000954 | 9.54e-05 | 3.816e-05 | 0.0013356 | 0.0003816 | 2.08085 | 1.240572
2021-12-08 | Lithium | LCO | PNE-LCO-253-c1 | Lenovo |  | 6 | 8 | 6-8-2818575866 | 0.0064 | 0.0219 | 0.0155 | 0.8 | 0.0124 | 150 | 1.538 | 0.00186 | 0.000186 | 0.00062 | 0.00093 | 9.3e-05 | 3.72e-05 | 0.001302 | 0.000372 | 2.298 | 1.209363
2021-12-10 | Lithium | LCO | PNE-LCO-247b | Lenovo | new coating | 2 | 8 | 2-8-2818575869 | 0.0064 | 0.0161 | 0.0097 | 0.9 | 0.00873 | 150 | 1.538 | 0.0013095 | 0.00013095 | 0.0004365 | 0.00065475 | 6.5475e-05 | 2.619e-05 | 0.00091665 | 0.0002619 | 1.6722 | 0.8514304
2021-12-10 | Lithium | LCO | PNE-LCO-247b | Lenovo |  | 3 | 7 | 3-7-2818575869 | 0.0064 | 0.0197 | 0.0133 | 0.9 | 0.01197 | 150 | 1.538 | 0.0017955 | 0.00017955 | 0.0005985 | 0.00089775 | 8.9775e-05 | 3.591e-05 | 0.00125685 | 0.0003591 | 1.395 | 1.167425
2021-12-10 | Lithium | LCO | PNE-LCO-241b | Lenovo |  | 4 | 6 | 4-6-2818575869 | 0.0064 | 0.0221 | 0.0157 | 0.9 | 0.01413 | 150 | 1.538 | 0.0021195 | 0.00021195 | 0.0007065 | 0.00105975 | 0.000105975 | 4.239e-05 | 0.00148365 | 0.0004239 | 1.5008 | 1.378088
2021-12-10 | Lithium | LCO | PNE-LCO-247b | Lenovo | direct coating | 4 | 7 | 4-7-2818575869 | 0.7802 | 0.7942 | 0.014 | 0.9 | 0.0126 | 150 | 1.538 | 0.00189 | 0.000189 | 0.00063 | 0.000945 | 9.45e-05 | 3.78e-05 | 0.001323 | 0.000378 | 1.6378 | 1.228869
2021-12-10 | Lithium | LCO | PNE-LCO-247b | Lenovo | direct coating | 4 | 8 | 4-8-2818575869 | 0.757 | 0.7744 | 0.0174 | 0.9 | 0.01566 | 150 | 1.538 | 0.002349 | 0.0002349 | 0.000783 | 0.0011745 | 0.00011745 | 4.698e-05 | 0.0016443 | 0.0004698 | 2.08085 | 1.527308
2021-12-10 | Lithium | LCO | PNE-LCO-255e | Lenovo |  | 5 | 2 | 5-2-2818575869 | 0.0064 | 0.0293 | 0.0229 | 0.9 | 0.02061 | 150 | 1.538 | 0.0030915 | 0.00030915 | 0.0010305 | 0.00154575 | 0.000154575 | 6.183e-05 | 0.00216405 | 0.0006183 | 1.5008 | 2.010078
2021-12-10 | Lithium | LCO | PNE-LCO-255e | Lenovo |  | 5 | 8 | 5-8-2818575869 | 0.0064 | 0.0293 | 0.0229 | 0.9 | 0.02061 | 150 | 1.538 | 0.0030915 | 0.00030915 | 0.0010305 | 0.00154575 | 0.000154575 | 6.183e-05 | 0.00216405 | 0.0006183 | 1.6378 | 2.010078
2021-12-10 | Lithium | LCO | PNE-LCO-255e | Lenovo |  | 6 | 2 | 6-2-2818575869 | 0.0064 | 0.0175 | 0.0111 | 0.9 | 0.00999 | 150 | 1.538 | 0.0014985 | 0.00014985 | 0.0004995 | 0.00074925 | 7.4925e-05 | 2.997e-05 | 0.00104895 | 0.0002997 | 2.08085 | 0.9743173
2021-12-16 | Lithium | LCO | MTI | MTI |  | 1 | 1 | 1-1-2818575870 | 0.0064 | 0.0191 | 0.0127 | 0.76923 | 0.009769221 | 150 | 1.538 | 0.00146538315 | 0.000146538315 | 0.00048846105 | 0.000732691575 | 7.32691575e-05 | 2.9307663e-05 | 0.001025768205 | 0.00029307663 | 1.387 | 0.9527849
2021-12-16 | Lithium | LCO | MTI | MTI |  | 3 | 3 | 3-3-2818575870 | 0.0064 | 0.0191 | 0.0127 | 0.76923 | 0.009769221 | 150 | 1.538 | 0.00146538315 | 0.000146538315 | 0.00048846105 | 0.000732691575 | 7.32691575e-05 | 2.9307663e-05 | 0.001025768205 | 0.00029307663 | 1.386 | 0.9527849
2021-12-16 | Lithium | LCO | MTI | MTI |  | 3 | 4 | 3-4-2818575870 | 0.0064 | 0.0192 | 0.0128 | 0.76923 | 0.009846144 | 150 | 1.538 | 0.0014769216 | 0.00014769216 | 0.0004923072 | 0.0007384608 | 7.384608e-05 | 2.9538432e-05 | 0.00103384512 | 0.00029538432 | 1.3854 | 0.9602871
2021-12-16 | Lithium | LCO | MTI-base | MTI |  | 3 | 5 | 3-5-2818575870 | 0.0064 | 0.0212 | 0.0148 | 0.76923 | 0.011384604 | 150 | 1.538 | 0.0017076906 | 0.00017076906 | 0.0005692302 | 0.0008538453 | 8.538453e-05 | 3.4153812e-05 | 0.00119538342 | 0.00034153812 | 1.4285 | 1.110332
2021-12-16 | Lithium | LCO | MTI-base | MTI |  | 3 | 6 | 3-6-2818575870 | 0.0064 | 0.0216 | 0.0152 | 0.76923 | 0.011692296 | 150 | 1.538 | 0.0017538444 | 0.00017538444 | 0.0005846148 | 0.0008769222 | 8.769222e-05 | 3.5076888e-05 | 0.00122769108 | 0.00035076888 | 1.4973 | 1.140341
2021-12-16 | Lithium | LCO | MTI-base | MTI |  | 4 | 1 | 4-1-2818575870 | 0.0064 | 0.021 | 0.0146 | 0.76923 | 0.011230758 | 150 | 1.538 | 0.0016846137 | 0.00016846137 | 0.0005615379 | 0.00084230685 | 8.4230685e-05 | 3.3692274e-05 | 0.00117922959 | 0.00033692274 | 1.3926 | 1.095328
2021-12-16 | Lithium | LCO | PNE-LCO-240c | Lenovo |  | 4 | 2 | 4-2-2818575870 | 0.0064 | 0.0216 | 0.0152 | 0.76923 | 0.011692296 | 150 | 1.538 | 0.0017538444 | 0.00017538444 | 0.0005846148 | 0.0008769222 | 8.769222e-05 | 3.5076888e-05 | 0.00122769108 | 0.00035076888 | 2.115 | 1.140341
2021-12-16 | Lithium | LCO | PNE-LCO-240c | Lenovo |  | 5 | 3 | 5-3-2818575870 | 0.0064 | 0.0202 | 0.0138 | 0.76923 | 0.010615374 | 150 | 1.538 | 0.0015923061 | 0.00015923061 | 0.0005307687 | 0.00079615305 | 7.9615305e-05 | 3.1846122e-05 | 0.00111461427 | 0.00031846122 | 1.5538 | 1.03531
2021-12-16 | Lithium | LCO | PNE-LCO-240c | Lenovo |  | 5 | 5 | 5-5-2818575870 | 0.0064 | 0.0209 | 0.0145 | 0.76923 | 0.011153835 | 150 | 1.538 | 0.00167307525 | 0.000167307525 | 0.00055769175 | 0.000836537625 | 8.36537625e-05 | 3.3461505e-05 | 0.001171152675 | 0.00033461505 | 1.7528 | 1.087825
2021-12-16 | Lithium | LCO | PNE-LCO-240b | Lenovo |  | 6 | 2 | 6-2-2818575870 | 0.0064 | 0.019 | 0.0126 | 0.76923 | 0.009692298 | 150 | 1.538 | 0.0014538447 | 0.00014538447 | 0.0004846149 | 0.00072692235 | 7.2692235e-05 | 2.9076894e-05 | 0.00101769129 | 0.00029076894 | 1.4189 | 0.9452826
2021-12-16 | Lithium | LCO | PNE-LCO-240b | Lenovo |  | 6 | 4 | 6-4-2818575870 | 0.0064 | 0.0194 | 0.013 | 0.76923 | 0.00999999 | 150 | 1.538 | 0.0014999985 | 0.00014999985 | 0.0004999995 | 0.00074999925 | 7.4999925e-05 | 2.999997e-05 | 0.00104999895 | 0.0002999997 | 1.3873 | 0.9752916
2021-12-16 | Lithium | LCO | PNE-LCO-240b | Lenovo |  | 6 | 6 | 6-6-2818575870 | 0.0064 | 0.0195 | 0.0131 | 0.76923 | 0.010076913 | 150 | 1.538 | 0.00151153695 | 0.000151153695 | 0.00050384565 | 0.000755768475 | 7.55768475e-05 | 3.0230739e-05 | 0.001058075865 | 0.00030230739 | 1.3392 | 0.9827939
2021-12-22 | Lithium | LCO | PNE-LCO-255g | Lenovo |  | 1 | 3 | 1-3-2818575871 | 0.0064 | 0.0228 | 0.0164 | 0.8 | 0.01312 | 150 | 1.538 | 0.001968 | 0.0001968 | 0.000656 | 0.000984 | 9.84e-05 | 3.936e-05 | 0.0013776 | 0.0003936 | 1.6722 | 1.279584
2021-12-22 | Lithium | LCO | PNE-LCO-255g | Lenovo |  | 2 | 4 | 2-4-2818575871 | 0.0064 | 0.028 | 0.0216 | 0.8 | 0.01728 | 150 | 1.538 | 0.002592 | 0.0002592 | 0.000864 | 0.001296 | 0.0001296 | 5.184e-05 | 0.0018144 | 0.0005184 | 1.395 | 1.685306
2021-12-22 | Lithium | LCO | PNE-LCO-255g | Lenovo |  | 3 | 2 | 3-2-2818575871 | 0.0064 | 0.0237 | 0.0173 | 0.8 | 0.01384 | 150 | 1.538 | 0.002076 | 0.0002076 | 0.000692 | 0.001038 | 0.0001038 | 4.152e-05 | 0.0014532 | 0.0004152 | 1.5008 | 1.349805
2021-12-22 | Lithium | LCO | PNE-LCO-255i | Lenovo |  | 3 | 3 | 3-3-2818575871 | 0.0064 | 0.0216 | 0.0152 | 0.8 | 0.01216 | 150 | 1.538 | 0.001824 | 0.0001824 | 0.000608 | 0.000912 | 9.12e-05 | 3.648e-05 | 0.0012768 | 0.0003648 | 1.6378 | 1.185956
2021-12-22 | Lithium | LCO | PNE-LCO-255i | Lenovo |  | 4 | 3 | 4-3-2818575871 | 0.0064 | 0.0172 | 0.0108 | 0.8 | 0.00864 | 150 | 1.538 | 0.001296 | 0.0001296 | 0.000432 | 0.000648 | 6.48e-05 | 2.592e-05 | 0.0009072 | 0.0002592 | 2.08085 | 0.8426528
2021-12-22 | Lithium | LCO | PNE-LCO-255i | Lenovo |  | 6 | 1 | 6-1-2818575871 | 0.0064 | 0.0238 | 0.0174 | 0.8 | 0.01392 | 150 | 1.538 | 0.002088 | 0.0002088 | 0.000696 | 0.001044 | 0.0001044 | 4.176e-05 | 0.0014616 | 0.0004176 | 2.298 | 1.357607