## Performance Summary
Date | Anode | Cathode | Label | Brand | Notes | File Name | Total (g) | Active mass (g) | 1st Cycle Charge (mAh) | 1st Cycle Discharge (mAh) | FCE (%) | Charging Capacity (mAh/g) | Discharge capacity (mAh/g) | Discharge Energy (mWh) | Discharge Energy Density (Wh/kg) | Cycling number | TEMP (oC) | 2nd cycle charge (mAh) | 2nd cycle discharge (mAh) | 50th cycle charge (mAh) | 50th cycle discharge (mAh) | 100 cycle charge (mAh) | 100 cycle discharge (mAh) | 150 cycle charge (mAh) | 150 cycle discharge (mAh) | 200 cycle charge (mAh) | 200 cycle discharge (mAh) | Capacity Retention (Cycles 2 - 50) | Capacity Retention (Cycles 2 - 100) | Capacity Retention (Cycles 2 - 150) | Capacity Retention (Cycles 2 - 200)
2021-12-16 | Lithium | LCO | MTI | MTI |  | 1-1-2818575870 | 0.0191 | 0.009769221 | 1.5357 | 1.4104 | 91.841 | 157.1978 | 144.3718 | 5.5751 | 570.6801
2021-12-16 | Lithium | LCO | MTI | MTI |  | 3-3-2818575870 | 0.0191 | 0.009769221 | 0 | 0 | 0 | 0 | 0 |  | 0
2021-12-16 | Lithium | LCO | MTI | MTI |  | 3-4-2818575870 | 0.0192 | 0.009846144 | 1.5701 | 1.4184 | 90.337 | 159.4634 | 144.0564 | 5.6076 | 569.5224
2021-12-16 | Lithium | LCO | MTI-base | MTI |  | 3-5-2818575870 | 0.0212 | 0.011384604 | 1.8403 | 1.6181 | 87.924 | 161.6481 | 142.1305 | 6.3991 | 562.0837
2021-12-16 | Lithium | LCO | MTI-base | MTI |  | 3-6-2818575870 | 0.0216 | 0.011692296 | 1.7914 | 1.6717 | 93.317 | 153.212 | 142.9745 | 6.5919 | 563.7815
2021-12-16 | Lithium | LCO | MTI-base | MTI |  | 4-1-2818575870 | 0.021 | 0.011230758 | 1.8776 | 1.6584 | 88.328 | 167.1837 | 147.6659 | 6.559 | 584.0211
2021-12-16 | Lithium | LCO | PNE-LCO-240c | Lenovo |  | 4-2-2818575870 | 0.0216 | 0.011692296 | 1.744 | 1.6096 | 92.293 | 149.158 | 137.6633 | 6.3473 | 542.8617
2021-12-16 | Lithium | LCO | PNE-LCO-240c | Lenovo |  | 5-3-2818575870 | 0.0202 | 0.010615374 | 1.6718 | 1.4491 | 86.68 | 157.4886 | 136.5096 | 5.7158 | 538.4455
2021-12-16 | Lithium | LCO | PNE-LCO-240c | Lenovo |  | 5-5-2818575870 | 0.0209 | 0.011153835 | 1.604 | 1.4862 | 92.957 | 143.807 | 133.2457 | 5.8485 | 524.3488
2021-12-16 | Lithium | LCO | PNE-LCO-240b | Lenovo |  | 6-2-2818575870 | 0.019 | 0.009692298 | 1.5879 | 1.4092 | 88.751 | 163.8311 | 145.3938 | 5.5667 | 574.3426
2021-12-16 | Lithium | LCO | PNE-LCO-240b | Lenovo |  | 6-4-2818575870 | 0.0194 | 0.00999999 | 1.5474 | 1.4003 | 90.491 | 154.7402 | 140.0301 | 5.5323 | 553.2306
2021-12-16 | Lithium | LCO | PNE-LCO-240b | Lenovo |  | 6-6-2818575870 | 0.0195 | 0.010076913 | 1.5613 | 1.4346 | 91.886 | 154.9383 | 142.365 | 5.6696 | 562.6326
2021-12-22 | Lithium | LCO | PNE-LCO-255g | Lenovo |  | 1-3-2818575871 | 0.0228 | 0.01312 | 2.2345 | 1.9808 | 88.645 | 170.3125 | 150.9756 | 7.824 | 596.3415
2021-12-22 | Lithium | LCO | PNE-LCO-255g | Lenovo |  | 2-4-2818575871 | 0.028 | 0.01728 | 3.4662 | 3.0377 | 87.638 | 200.5903 | 175.7928 | 12.2022 | 706.1458
2021-12-22 | Lithium | LCO | PNE-LCO-255g | Lenovo |  | 3-2-2818575871 | 0.0237 | 0.01384 | 2.1572 | 2.0237 | 93.798 | 155.8671 | 146.2211 | 7.97 | 575.8671
2021-12-22 | Lithium | LCO | PNE-LCO-255i | Lenovo |  | 3-3-2818575871 | 0.0216 | 0.01216 | 1.8477 | 1.729 | 93.578 | 151.949 | 142.1875 | 6.7137 | 552.1135
2021-12-22 | Lithium | LCO | PNE-LCO-255i | Lenovo |  | 4-3-2818575871 | 0.0172 | 0.00864 | 1.322 | 1.2312 | 93.136 | 153.0093 | 142.5 | 4.8645 | 563.0208
2021-12-22 | Lithium | LCO | PNE-LCO-255i | Lenovo |  | 6-1-2818575871 | 0.0238 | 0.01392 | 2.1123 | 2.0009 | 94.726 | 151.7457 | 143.7428 | 7.9025 | 567.7083

## Echem Testing & C-rates
Date | Anode | Cathode | Label | Brand | Notes | Station# | Order# | File Name | Substrate (g) | Total (g) | Difference (g) | Active% | Active mass (g) | Theo. Cap. (mAh/g) | Area (cm2) | 1C (Ah) | 0.1C | C/3 | C/2 | C/20 | C/50 | 0.7C | C/5 | OCV | mAh/cm2 | Anode/cathode | MTI, mAh | self made (g) | ACTIVE MASS | CAPACITY, MAH
2021-12-16 | Lithium | LCO | MTI | MTI |  | 1 | 1 | 1-1-2818575870 | 0.0064 | 0.0191 | 0.0127 | 0.76923 | 0.009769221 | 150 | 1.538 | 0.00146538315 | 0.000146538315 | 0.00048846105 | 0.000732691575 | 7.32691575e-05 | 2.9307663e-05 | 0.001025768205 | 0.00029307663 | 1.387 | 0.9527849
2021-12-16 | Lithium | LCO | MTI | MTI |  | 3 | 4 | 3-4-2818575870 | 0.0064 | 0.0192 | 0.0128 | 0.76923 | 0.009846144 | 150 | 1.538 | 0.0014769216 | 0.00014769216 | 0.0004923072 | 0.0007384608 | 7.384608e-05 | 2.9538432e-05 | 0.00103384512 | 0.00029538432 | 1.3854 | 0.9602871
2021-12-16 | Lithium | LCO | MTI-base | MTI |  | 3 | 5 | 3-5-2818575870 | 0.0064 | 0.0212 | 0.0148 | 0.76923 | 0.011384604 | 150 | 1.538 | 0.0017076906 | 0.00017076906 | 0.0005692302 | 0.0008538453 | 8.538453e-05 | 3.4153812e-05 | 0.00119538342 | 0.00034153812 | 1.4285 | 1.110332
2021-12-16 | Lithium | LCO | MTI-base | MTI |  | 3 | 6 | 3-6-2818575870 | 0.0064 | 0.0216 | 0.0152 | 0.76923 | 0.011692296 | 150 | 1.538 | 0.0017538444 | 0.00017538444 | 0.0005846148 | 0.0008769222 | 8.769222e-05 | 3.5076888e-05 | 0.00122769108 | 0.00035076888 | 1.4973 | 1.140341
2021-12-16 | Lithium | LCO | MTI-base | MTI |  | 4 | 1 | 4-1-2818575870 | 0.0064 | 0.021 | 0.0146 | 0.76923 | 0.011230758 | 150 | 1.538 | 0.0016846137 | 0.00016846137 | 0.0005615379 | 0.00084230685 | 8.4230685e-05 | 3.3692274e-05 | 0.00117922959 | 0.00033692274 | 1.3926 | 1.095328
2021-12-16 | Lithium | LCO | PNE-LCO-240c | Lenovo |  | 4 | 2 | 4-2-2818575870 | 0.0064 | 0.0216 | 0.0152 | 0.76923 | 0.011692296 | 150 | 1.538 | 0.0017538444 | 0.00017538444 | 0.0005846148 | 0.0008769222 | 8.769222e-05 | 3.5076888e-05 | 0.00122769108 | 0.00035076888 | 2.115 | 1.140341
2021-12-16 | Lithium | LCO | PNE-LCO-240c | Lenovo |  | 5 | 3 | 5-3-2818575870 | 0.0064 | 0.0202 | 0.0138 | 0.76923 | 0.010615374 | 150 | 1.538 | 0.0015923061 | 0.00015923061 | 0.0005307687 | 0.00079615305 | 7.9615305e-05 | 3.1846122e-05 | 0.00111461427 | 0.00031846122 | 1.5538 | 1.03531
2021-12-16 | Lithium | LCO | PNE-LCO-240c | Lenovo |  | 5 | 5 | 5-5-2818575870 | 0.0064 | 0.0209 | 0.0145 | 0.76923 | 0.011153835 | 150 | 1.538 | 0.00167307525 | 0.000167307525 | 0.00055769175 | 0.000836537625 | 8.36537625e-05 | 3.3461505e-05 | 0.001171152675 | 0.00033461505 | 1.7528 | 1.087825
2021-12-16 | Lithium | LCO | PNE-LCO-240b | Lenovo |  | 6 | 2 | 6-2-2818575870 | 0.0064 | 0.019 | 0.0126 | 0.76923 | 0.009692298 | 150 | 1.538 | 0.0014538447 | 0.00014538447 | 0.0004846149 | 0.00072692235 | 7.2692235e-05 | 2.9076894e-05 | 0.00101769129 | 0.00029076894 | 1.4189 | 0.9452826
2021-12-16 | Lithium | LCO | PNE-LCO-240b | Lenovo |  | 6 | 4 | 6-4-2818575870 | 0.0064 | 0.0194 | 0.013 | 0.76923 | 0.00999999 | 150 | 1.538 | 0.0014999985 | 0.00014999985 | 0.0004999995 | 0.00074999925 | 7.4999925e-05 | 2.999997e-05 | 0.00104999895 | 0.0002999997 | 1.3873 | 0.9752916
2021-12-16 | Lithium | LCO | PNE-LCO-240b | Lenovo |  | 6 | 6 | 6-6-2818575870 | 0.0064 | 0.0195 | 0.0131 | 0.76923 | 0.010076913 | 150 | 1.538 | 0.00151153695 | 0.000151153695 | 0.00050384565 | 0.000755768475 | 7.55768475e-05 | 3.0230739e-05 | 0.001058075865 | 0.00030230739 | 1.3392 | 0.9827939
2021-12-22 | Lithium | LCO | PNE-LCO-255g | Lenovo |  | 1 | 3 | 1-3-2818575871 | 0.0064 | 0.0228 | 0.0164 | 0.8 | 0.01312 | 150 | 1.538 | 0.001968 | 0.0001968 | 0.000656 | 0.000984 | 9.84e-05 | 3.936e-05 | 0.0013776 | 0.0003936 | 1.6722 | 1.279584
2021-12-22 | Lithium | LCO | PNE-LCO-255g | Lenovo |  | 2 | 4 | 2-4-2818575871 | 0.0064 | 0.028 | 0.0216 | 0.8 | 0.01728 | 150 | 1.538 | 0.002592 | 0.0002592 | 0.000864 | 0.001296 | 0.0001296 | 5.184e-05 | 0.0018144 | 0.0005184 | 1.395 | 1.685306
2021-12-22 | Lithium | LCO | PNE-LCO-255g | Lenovo |  | 3 | 2 | 3-2-2818575871 | 0.0064 | 0.0237 | 0.0173 | 0.8 | 0.01384 | 150 | 1.538 | 0.002076 | 0.0002076 | 0.000692 | 0.001038 | 0.0001038 | 4.152e-05 | 0.0014532 | 0.0004152 | 1.5008 | 1.349805
2021-12-22 | Lithium | LCO | PNE-LCO-255i | Lenovo |  | 3 | 3 | 3-3-2818575871 | 0.0064 | 0.0216 | 0.0152 | 0.8 | 0.01216 | 150 | 1.538 | 0.001824 | 0.0001824 | 0.000608 | 0.000912 | 9.12e-05 | 3.648e-05 | 0.0012768 | 0.0003648 | 1.6378 | 1.185956
2021-12-22 | Lithium | LCO | PNE-LCO-255i | Lenovo |  | 4 | 3 | 4-3-2818575871 | 0.0064 | 0.0172 | 0.0108 | 0.8 | 0.00864 | 150 | 1.538 | 0.001296 | 0.0001296 | 0.000432 | 0.000648 | 6.48e-05 | 2.592e-05 | 0.0009072 | 0.0002592 | 2.08085 | 0.8426528
2021-12-22 | Lithium | LCO | PNE-LCO-255i | Lenovo |  | 6 | 1 | 6-1-2818575871 | 0.0064 | 0.0238 | 0.0174 | 0.8 | 0.01392 | 150 | 1.538 | 0.002088 | 0.0002088 | 0.000696 | 0.001044 | 0.0001044 | 4.176e-05 | 0.0014616 | 0.0004176 | 2.298 | 1.357607